## Sheet1
Unnamed: 0 | Name | Raw_unit | Ionic Conductivity | DOI | Date | StructureType | Ionic Conductivity Numeric | Ionic Conductivity Numeric (S/cm) | Log Target
1 | Li7P3S11 | Scm−1 | 3.2 × 10 − 3 | 10.1039/C7RA09081A | 2017/10/02 | Argyrodite | 0.0032 | 0.0032 | -2.49485
2 | LLTO | Scm−1 | 10 − 7 | 10.1016/j.jpowsour.2015.04.044 | 2015-04-08 |  | 1e-07 | 1e-07 | -7
4 | Na3PS4 | S/cm | 4.6 × 10 − 4 | 10.1016/j.nanoms.2019.02.007 | 2019-03-21 | NASICON-like | 0.00046 | 0.00046 | -3.337242
5 | Li4Ti5O12 | Scm−1 | 2.9 × 10 − 9 | 10.1016/j.jpowsour.2010.02.020 | 2010-02-17 | Perovskite | 2.9e-09 | 2.9e-09 | -8.537602
6 | Li4Ti5O12 | Scm−1 | 1.7 × 10 − 2 | 10.1016/j.materresbull.2017.09.015 | 2017-09-09 | Perovskite | 0.017 | 0.017 | -1.769551
7 | LiPF6 | Scm−1 | 7.41 × 10 − 5 , 7.76 × 10 − 5 and 3.02 × 10 − 6 | 10.1016/j.memsci.2010.10.004 | 2010-10-10 |  | 7.41e-05 | 7.41e-05 | -4.130182
8 | Al2O3 | Scm−1 | 4.24 × 10 − 4 | 10.1016/j.ssi.2018.11.005 | 2018-11-27 |  | 0.000424 | 0.000424 | -3.372634
9 | LiGe2(PO4)3 | Scm−1 | 10 − 5 | 10.1039/C7CE01910F | 2018/03/05 | NASICON-like | 1e-05 | 1e-05 | -5
10 | LiPF6 | mScm−1 | 0.21 | 10.1039/C3TA00167A | 2013/06/11 |  | 0.21 | 0.00021 | -3.677781
11 | Li3V2(PO4)3 | Scm−1 | 2.4 × 10 − 7 | 10.1016/j.jpowsour.2010.12.067 | 2010-12-24 | NASICON-like | 2.4e-07 | 2.4e-07 | -6.619789
12 | NH4NO3 | Scm−1 | 1.285 × 10 − 7 | 10.1016/j.carbpol.2016.09.026 | 2016-09-11 |  | 1.285e-07 | 1.285e-07 | -6.891097
14 | Li5La3Nb2O12 | Scm−1 | 1.6 × 10 − 4 | 10.1016/j.materresbull.2017.11.047 | 2017-11-26 | Garnet | 0.00016 | 0.00016 | -3.79588
15 | Li7P3S11 | mScm−1 | 2.22 | 10.1016/j.elecom.2018.10.024 | 2018-10-31 | Argyrodite | 2.22 | 0.00222 | -2.653647
16 | Li3PO4 | Scm−1 | 7 × 10 − 8 to 2 × 10 − 6 | 10.1016/j.actamat.2012.10.034 | 2013-01-19 | LISICON-like | 1.035e-06 | 1.035e-06 | -5.98506
17 | LiPF6 | mScm−1 | 5.4 | 10.1016/j.jpowsour.2012.01.027 | 2012-01-08 |  | 5.4 | 0.0054 | -2.267606
19 | Li7La3Zr2O12 | Scm−1 | 1 × 10 − 3 | 10.1016/j.jpowsour.2017.11.074 | 2017-12-08 | Garnet | 0.001 | 0.001 | -3
20 | LiNaSO4 | S/cm | 1 | 10.1016/S0167-2738(01)00849-9 | 2001-07-24 |  | 1 | 1 | 0
21 | LLZO | Scm−1 | 8 × 10 − 5 | 10.1016/j.electacta.2012.11.059 | 2012-11-24 |  | 8e-05 | 8e-05 | -4.09691
22 | Li3V2(PO4)3 | Scm−1 | 3.04 × 10 − 4 to 7.40 × 10 − 3 | 10.1039/C1JM14758G | 2012/03/06 | NASICON-like | 0.003852 | 0.003852 | -2.414314
23 | Li1.3Al0.3Ti1.7 (PO4)3 | Scm−1 | 2.34 × 10 − 14 | 10.1016/j.matlet.2016.01.089 | 2016-01-19 | NASICON-like | 2.34e-14 | 2.34e-14 | -13.63078
24 | LiFePO4 | Scm−1 | 1.55 × 10 − 9 and 1.44 × 10 − 9 | 10.1016/j.jpowsour.2006.09.082 | 2006-11-17 |  | 1.55e-09 | 1.55e-09 | -8.809668
25 | LiClO4 | mScm−1 | 8.7 × 10 − 2 | 10.1016/j.ensm.2019.04.030 | 2019-04-30 |  | 0.087 | 8.7e-05 | -4.060481
26 | Li3V2(PO4)3 | Scm−1 | 2.4 × 10 − 7 | 10.1016/j.jallcom.2017.12.348 | 2017-12-30 | NASICON-like | 2.4e-07 | 2.4e-07 | -6.619789
27 | Li4Ti5O12 | Scm−1 | 7.3 × 10 − 9 and 1.6 × 10 − 6 | 10.1016/j.ceramint.2016.12.116 | 2016-12-23 | Perovskite | 7.3e-09 | 7.3e-09 | -8.136677
28 | PEO | Scm−1 | 10 − 7 | 10.1016/j.matchemphys.2011.03.007 | 2011-04-08 |  | 1e-07 | 1e-07 | -7
29 | LiVPO4F | Scm−1 | 10 − 11 | 10.1039/C8RA00370J | 2018/02/13 |  | 1e-11 | 1e-11 | -11
33 | GeSe | Scm−1 | 4.7 × 10 − 6 | 10.1039/C2CS35364D | 2013/03/11 |  | 4.7e-06 | 4.7e-06 | -5.327902
34 | Li3VO4 | Scm−1 | 1.66 × 10 − 10 | 10.1016/j.jpowsour.2016.04.048 | 2016-04-16 |  | 1.66e-10 | 1.66e-10 | -9.779892
36 | LiClO4 | Scm−1 | 10 − 4 | 10.1016/S0013-4686(99)00300-X | 1999-11-22 |  | 0.0001 | 0.0001 | -4
37 | SiO2 | mScm−1 | 1.16 | 10.1016/j.matchemphys.2008.11.062 | 2009-01-08 |  | 1.16 | 0.00116 | -2.935542
38 | Li2MnO3 | Scm−1 | 10 − 10 | 10.1039/C4CP02098G | 2014/07/16 |  | 1e-10 | 1e-10 | -10
39 | LiClO4 | S/cm | 1.53 × 10 − 4 to 3.1 × 10 − 4 | 10.1016/j.solmat.2015.03.022 | 2015-04-07 |  | 0.0002315 | 0.0002315 | -3.635449
40 | Li4P2S6 | Scm−1 | 10 − 6 | 10.1016/j.jascer.2013.03.005 | 2013-04-09 | LISICON-like | 1e-06 | 1e-06 | -6
41 | LiMnPO4 | Scm−1 | 1.8 × 10 − 9 | 10.1016/j.jpcs.2012.11.010 | 2012-12-20 |  | 1.8e-09 | 1.8e-09 | -8.744727
43 | LiClO4 | Scm−1 | 6.7 × 10 − 7 | 10.1016/j.electacta.2004.07.027 | 2004-10-05 |  | 6.7e-07 | 6.7e-07 | -6.173925
44 | P2S5 | Scm−1 | - 10 − 2 | 10.1016/j.rser.2019.04.035 | 2019-04-20 |  | 0.01 | 0.01 | -2
45 | Na0.44MnO2 | Scm−1 | 7.7 × 10 − 5 | 10.1016/j.nanoen.2016.07.021 | 2016-07-18 |  | 7.7e-05 | 7.7e-05 | -4.113509
47 | Li7La3Zr2O12 | Scm−1 | 10 − 6 | 10.1016/j.jpowsour.2017.01.088 | 2017-01-31 | Garnet | 1e-06 | 1e-06 | -6
48 | LiFePO4 | Scm−1 | 3.5 × 10 − 5 | 10.1016/j.apsusc.2009.10.105 | 2009-11-10 |  | 3.5e-05 | 3.5e-05 | -4.455932
50 | LiFePO4 | Scm−1 | 2.4 × 10 − 7 | 10.1016/j.electacta.2015.10.036 | 2015-10-19 |  | 2.4e-07 | 2.4e-07 | -6.619789
52 | Li7La3Zr2O12 | S/cm | 8 × 10 − 4 | 10.1016/j.jpowsour.2015.02.050 | 2015-02-09 | Garnet | 0.0008 | 0.0008 | -3.09691
54 | PVAc | S/cm | 10 − 3 | 10.1016/S0167-2738(01)00999-7 | 2001-10-30 |  | 0.001 | 0.001 | -3
55 | TiO2 | Scm−1 | − 12 to 1 × 10 − 7 | 10.1039/C7TA02823G | 2017/08/15 |  | 1e-07 | 1e-07 | -7
56 | NiOOH | Scm−1 | 10 − 8 | 10.1039/C5NR01320H | 2015/04/09 |  | 1e-08 | 1e-08 | -8
57 | Li2O | S/cm | 2.35 × 10 − 6 | 10.1016/j.materresbull.2010.06.033 | 2010-06-16 |  | 2.35e-06 | 2.35e-06 | -5.628932
58 | P2S5 | Scm−1 | 3.2 × 10 − 3 | 10.1016/j.jpowsour.2006.04.037 | 2006-05-24 |  | 0.0032 | 0.0032 | -2.49485
59 | NASICON | S/cm | 1 × 10 − 3 | 10.1016/j.jpowsour.2017.11.022 | 2017-11-11 |  | 0.001 | 0.001 | -3
60 | LiPON | Scm−1 | 2 × 10 − 6 | 10.1016/j.jpowsour.2015.12.057 | 2016-01-13 |  | 2e-06 | 2e-06 | -5.69897
61 | LiFePO4 | Scm−1 | 10 − 5 | 10.1016/j.jtice.2018.04.026 | 2018-05-21 |  | 1e-05 | 1e-05 | -5
62 | Li3.4Si0.4P0.6S4 | Scm−1 | 1.2 × 10 − 2 | 10.1039/C4FD00143E | 2015/01/16 | LISICON-like | 0.012 | 0.012 | -1.920819
63 | LiMn2O4 | Scm−1 | 10 − 9 | 10.1039/C6CP05694F | 2016/11/30 |  | 1e-09 | 1e-09 | -9
64 | NaCl | Scm−1 | 0.0470 | 10.1016/j.seppur.2018.06.041 | 2018-06-21 |  | 0.047 | 0.047 | -1.327902
65 | LiPF6 | Scm−1 | 0.001 | 10.1039/B820555H | 2009/08/19 |  | 0.001 | 0.001 | -3
67 | YPO4 | mScm−1 | to 0.5 | 10.1039/C7CE01910F | 2018/03/05 |  | 0.5 | 0.0005 | -3.30103
68 | Co2P | Scm−1 | 10 − 4 | 10.1039/C8TA04063J | 2018/07/31 |  | 0.0001 | 0.0001 | -4
69 | CoOOH | Scm−1 | 10 − 2 | 10.1039/C5NR01320H | 2015/04/09 |  | 0.01 | 0.01 | -2
72 | H3PO4 | S/cm | 3.2 × 10 − 3 | 10.1016/j.electacta.2005.07.010 | 2005-08-15 |  | 0.0032 | 0.0032 | -2.49485
73 | LiBF4 | mScm−1 | to 0.96 | 10.1016/j.electacta.2011.10.041 | 2011-10-20 |  | 0.96 | 0.00096 | -3.017729
74 | LiTa2PO8 | Scm−1 | 3 × 10 − 3 | 10.1039/C8TA09170F | 2018/11/20 |  | 0.003 | 0.003 | -2.522879
76 | LiFePO4 | Scm−1 | 10 − 10 | 10.1016/j.jestch.2015.06.002 | 2015-08-20 |  | 1e-10 | 1e-10 | -10
77 | YPO4 | mScm−1 | 10 − 3 | 10.1039/C7CE01910F | 2018/03/05 |  | 0.001 | 1e-06 | -6
78 | Na3SbS4 | Scm−1 | 2.52 × 10 − 4 | 10.1016/j.nanoen.2019.104109 | 2019-09-09 | NASICON-like | 0.000252 | 0.000252 | -3.598599
79 | ZrO2 | Scm−1 | 1.53 × 10 − 3 | 10.1016/j.memsci.2007.07.044 | 2007-08-03 |  | 0.00153 | 0.00153 | -2.815309
80 | Al2O3 | mScm−1 | 1.2 | 10.1039/C8CC02094A | 2018/05/22 |  | 1.2 | 0.0012 | -2.920819
81 | Li0.2CdP2 | Scm−1 | 10 − 5 | 10.1039/C5TA00471C | 2015/03/10 | Li-Halide | 1e-05 | 1e-05 | -5
82 | Na3.9Sm0.6P0.3Si2.7O9 | S/cm | 9.07 × 10 − 2 | 10.1016/j.jeurceramsoc.2005.07.029 | 2005-08-08 | NASICON-like | 0.0907 | 0.0907 | -1.042393
85 | Li3PO4 | S/cm | 1.4 × 10 − 10 and 2.8 × 10 − 8 | 10.1016/j.jpowsour.2016.11.097 | 2016-12-21 | LISICON-like | 1.4e-10 | 1.4e-10 | -9.853872
86 | LiMn2O4 | Scm−1 | 10 − 6 | 10.1016/j.commatsci.2017.08.045 | 2017-09-15 |  | 1e-06 | 1e-06 | -6
87 | LiPON | Scm−1 | – 10 − 3 | 10.1016/j.jechem.2019.02.003 | 2019-02-21 |  | 0.001 | 0.001 | -3
88 | LiOH | Scm−1 | 3.17 × 10 − 4 to 2.25 × 10 − 4 | 10.1016/j.electacta.2017.07.110 | 2017-07-22 |  | 0.000271 | 0.000271 | -3.567031
90 | Li4Ti5O12 | Scm−1 | – 10 − 14 | 10.1016/j.ceramint.2016.01.071 | 2016-01-15 | Perovskite | 1e-14 | 1e-14 | -14
91 | LiBF4 | Scm−1 | 10 − 3 | 10.1016/j.jpowsour.2007.06.103 | 2007-06-27 |  | 0.001 | 0.001 | -3
92 | Li7La3Zr2O12 | Scm−1 | 10 − 4 | 10.1039/C7CP06768B | 2018/01/17 | Garnet | 0.0001 | 0.0001 | -4
93 | H2SO4 | Scm−1 | 1.05 × 10 − 3 | 10.1016/j.electacta.2010.09.076 | 2010-09-30 |  | 0.00105 | 0.00105 | -2.978811
94 | LiFePO4 | Scm−1 | 3.7 × 10 − 9 | 10.1039/C9RA02248A | 2019/05/10 |  | 3.7e-09 | 3.7e-09 | -8.431798
95 | Li7La3Zr2O12 | Scm−1 | 2.4 × 10 − 6 | 10.1016/j.jpowsour.2014.09.164 | 2014-10-02 | Garnet | 2.4e-06 | 2.4e-06 | -5.619789
96 | Li2S | S/cm | 5 × 10 − 8 | 10.1016/j.powtec.2019.07.004 | 2019-07-03 |  | 5e-08 | 5e-08 | -7.30103
97 | Li1.5Al0.5Ge1.5(PO4)3 | S/cm | 5.4∙10−5 | 10.1016/j.jeurceramsoc.2019.03.023 | 2019-03-11 | NASICON-like | 1e-05 | 1e-05 | -5
98 | CoOOH | Scm−1 | 10 − 2 | 10.1016/j.electacta.2017.12.065 | 2017-12-12 |  | 0.01 | 0.01 | -2
99 | LiFePO4 | Scm−1 | 2.4 × 10 − 7 | 10.1039/C5NJ02212F | 2016/04/11 |  | 2.4e-07 | 2.4e-07 | -6.619789
100 | Li0.5La0.5TiO3 | S/cm | 10 − 9 | 10.1016/j.jallcom.2017.12.361 | 2018-01-02 | Perovskite | 1e-09 | 1e-09 | -9
101 | H2SO4 | mS/cm | 10 − 1 | 10.1016/j.memsci.2010.07.037 | 2010-08-03 |  | 0.1 | 0.0001 | -4
102 | Li4Ti5O12 | Scm−1 | 5.478 × 10 − 6 | 10.1016/j.jpcs.2013.04.021 | 2013-05-24 | Perovskite | 5.478e-06 | 5.478e-06 | -5.261378
103 | LiPON | Scm−1 | 4.62 × 10 − 7 | 10.1016/j.jpowsour.2006.04.042 | 2006-06-05 |  | 4.62e-07 | 4.62e-07 | -6.335358
104 | LiCr(MoO4)2 | Scm−1 | 8.7 × 10 − 5 | 10.1039/C8TA10274K | 2019/01/02 |  | 8.7e-05 | 8.7e-05 | -4.060481
106 | Li7La3Zr2O12 | Scm−1 | to 2.83 × 10 − 4 | 10.1016/j.ssi.2018.05.015 | 2018-05-19 | Garnet | 0.000283 | 0.000283 | -3.548214
108 | Li2MnSiO4 | Scm−1 | 5 × 10 − 16 | 10.1039/C5RA18594G | 2015/11/19 |  | 5e-16 | 5e-16 | -15.30103
109 | LiFePO4 | Scm−1 | 1.7 × 10 − 8 | 10.1039/C5CC03070F | 2015/06/16 |  | 1.7e-08 | 1.7e-08 | -7.769551
110 | Li2S | Scm−1 | 10 − 4.8 | 10.1016/S0013-4686(03)00178-6 | 2003-04-29 |  | 1.584893e-05 | 1.584893e-05 | -4.8
111 | Li4Ti5O12 | S/cm | 8.8 × 10 − 9 | 10.1016/j.ceramint.2019.05.015 | 2019-05-04 | Perovskite | 8.8e-09 | 8.8e-09 | -8.055517
112 | LiClO4 | S/cm | 10 − 15 | 10.1016/S0013-4686(00)00741-6 | 2001-03-20 |  | 1e-15 | 1e-15 | -15
114 | LiClO4 | Scm−1 | 5.71 × 10 − 3 | 10.1039/C6TA07846J | 2016/11/22 |  | 0.00571 | 0.00571 | -2.243364
115 | LiClO4 | mScm−1 | 0.51 | 10.1039/C7TA03920D | 2017/07/18 |  | 0.51 | 0.00051 | -3.29243
117 | Li7La3Zr2O12 | Scm−1 | 5.2 × 10 − 6 | 10.1016/j.jpowsour.2011.10.108 | 2011-11-06 | Garnet | 5.2e-06 | 5.2e-06 | -5.283997
118 | Ce0.8Sm0.2O1.9 | S/cm | 1.21 × 10 − 2 | 10.1016/S1002-0721(14)60434-8 | 2015-04-26 |  | 0.0121 | 0.0121 | -1.917215
119 | Li2.9B0.9S0.1O3.1 | S/cm | 3.0 × 10 − 4 | 10.1016/j.jpowsour.2017.09.070 | 2017-10-06 |  | 0.0003 | 0.0003 | -3.522879
120 | LiFePO4 | Scm−1 | 3.9 × 10 − 7 | 10.1016/j.jpowsour.2013.05.093 | 2013-05-31 |  | 3.9e-07 | 3.9e-07 | -6.408935
121 | Li2O | Scm−1 | 1.43 × 10 − 3 and 2.1 × 10 − 4 | 10.1016/j.jpowsour.2014.10.146 | 2014-10-29 |  | 0.00143 | 0.00143 | -2.844664
123 | TiO2 | S/cm | 2.745 × 10 − 3 | 10.1016/j.apsusc.2017.11.272 | 2017-12-02 |  | 0.002745 | 0.002745 | -2.561458
125 | Li4Ti5O12 | S/cm | 10 − 13 | 10.1016/j.cclet.2017.11.034 | 2017-11-26 | Perovskite | 1e-13 | 1e-13 | -13
126 | LiCoO2 | Scm−1 | to 1.0 | 10.1039/C7TA01227F | 2017/05/30 |  | 1 | 1 | 0
128 | Li7La3Zr2O12 | Scm−1 | 10 − 6 | 10.1016/j.compscitech.2019.02.030 | 2019-02-28 | Garnet | 1e-06 | 1e-06 | -6
129 | La8Y2(GeO4)5(CoO4)O2.5 | Scm−1 | 0.027 | 10.1039/B704426G | 2007/08/14 |  | 0.027 | 0.027 | -1.568636
131 | Li2SO4 | S/cm | 10 − 6 | 10.1016/j.ssi.2019.02.004 | 2019-02-16 | Argyrodite | 1e-06 | 1e-06 | -6
132 | Li7La3Zr2O12 | S/cm | 10 − 7 | 10.1016/j.electacta.2012.06.115 | 2012-07-15 | Garnet | 1e-07 | 1e-07 | -7
134 | TiO2 | Scm−1 | 3.7 × 10 − 3 | 10.1016/j.jpcs.2016.04.008 | 2016-04-27 |  | 0.0037 | 0.0037 | -2.431798
135 | Li2S | Scm−1 | 10 − 14 | 10.1016/j.electacta.2017.04.171 | 2017-05-04 |  | 1e-14 | 1e-14 | -14
137 | LiClO4 | Scm−1 | 1.13 × 10 − 4 and 6.61 × 10 − 4 | 10.1016/j.electacta.2012.03.021 | 2012-03-21 |  | 0.000113 | 0.000113 | -3.946922
138 | TiO2 | Scm−1 | 10 − 13 | 10.1016/j.jpowsour.2015.12.032 | 2015-12-18 |  | 1e-13 | 1e-13 | -13
139 | LiClO4 | Scm−1 | 6.9 × 10 − 3 | 10.1016/j.jpowsour.2013.03.097 | 2013-03-26 |  | 0.0069 | 0.0069 | -2.161151
141 | LiFePO4 | Scm−1 | – 10 − 10 | 10.1016/j.ceramint.2014.01.054 | 2014-01-21 |  | 1e-10 | 1e-10 | -10
142 | Li10GeP2S12 | mS/cm | to 12 | 10.1016/j.jmat.2015.08.001 | 2015-08-22 | LISICON-like | 12 | 0.012 | -1.920819
143 | TiO2 | Scm−1 | 10 − 12 | 10.1016/j.materresbull.2015.08.025 | 2015-08-28 |  | 1e-12 | 1e-12 | -12
146 | Na3PS4 | Scm−1 | 7.4 × 10 − 4 | 10.1039/C4RA00996G | 2014/04/08 | NASICON-like | 0.00074 | 0.00074 | -3.130768
147 | Li2S | Scm−1 | 10 − 6 | 10.1016/j.ssi.2003.12.040 | 2004-11-06 |  | 1e-06 | 1e-06 | -6
148 | NBSC | Scm−1 | 0.25 | 10.1039/C6EE03501A | 2017/02/15 |  | 0.25 | 0.25 | -0.60206
149 | TiO2 | Scm−1 | - 3.1 × 10 − 4 and 9.8 × 10 − 4 | 10.1016/j.electacta.2014.01.117 | 2014-02-07 |  | 0.00031 | 0.00031 | -3.508638
150 | LiMnPO4 | Scm−1 | 10 − 8 | 10.1039/C2TA00939K | 2013/01/22 |  | 1e-08 | 1e-08 | -8
151 | LiFePO4 | Scm−1 | 3.9 × 10 − 7 | 10.1039/C3TA13021E | 2014/01/21 |  | 3.9e-07 | 3.9e-07 | -6.408935
152 | LiFePO4 | Scm−1 | 1.12 × 10 − 2 , 1.09 × 10 − 2 , 9.95 × 10 − 3 and 9.92 × 10 − 3 | 10.1016/j.jallcom.2010.07.003 | 2010-07-07 |  | 0.0112 | 0.0112 | -1.950782
154 | Li3OCl | Scm−1 | 8.9 × 10 − 6 | 10.1039/C4CC05372A | 2014/09/04 | Li-Halide | 8.9e-06 | 8.9e-06 | -5.05061
155 | FePO4 | Scm−1 | 10 − 8 | 10.1039/C5CC03070F | 2015/06/16 |  | 1e-08 | 1e-08 | -8
159 | MnO2 | Scm−1 | 1.12 × 10 − 4 | 10.1016/j.matlet.2015.01.146 | 2015-02-07 |  | 0.000112 | 0.000112 | -3.950782
162 | Li7La3Zr2O12 | Scm−1 | 1.63 × 10 − 6 | 10.1039/C4TA04570J | 2015/02/24 | Garnet | 1.63e-06 | 1.63e-06 | -5.787812
163 | La0.56Li0.258TiO2.928F0.072 | S/cm | 1.59 × 10 − 3 | 10.1016/j.ssi.2005.06.032 | 2005-08-08 |  | 0.00159 | 0.00159 | -2.798603
164 | Li3V2(PO4)3 | Scm−1 | 9.7 × 10 − 2 | 10.1039/C8RA10646K | 2019/03/12 | NASICON-like | 0.097 | 0.097 | -1.013228
165 | Co2P | Scm−1 | 10 − 9 | 10.1039/C8RA08785G | 2019/01/04 |  | 1e-09 | 1e-09 | -9
166 | Li0.5La0.5TiO3 | Scm−1 | 2 × 10 − 6 | 10.1016/j.ceramint.2015.08.067 | 2015-08-21 | Perovskite | 2e-06 | 2e-06 | -5.69897
168 | MnO2 | S/cm | – 10 − 6 | 10.1016/j.cej.2019.05.207 | 2019-05-29 |  | 1e-06 | 1e-06 | -6
169 | Li1.5Al0.5Ge1.5(PO4)3 | S/cm | 3.5 × 10 − 6 | 10.1016/j.jallcom.2010.04.084 | 2010-04-22 | NASICON-like | 3.5e-06 | 3.5e-06 | -5.455932
171 | Na3.5Zr0.5Sc1.5(PO4)3 | S/cm | 9.47 × 10 − 4 | 10.1016/j.jpcs.2018.11.016 | 2018-11-24 | NASICON-like | 0.000947 | 0.000947 | -3.02365
172 | LiFePO4 | S/cm | 10 − 3 | 10.1016/j.jallcom.2011.02.113 | 2011-02-26 |  | 0.001 | 0.001 | -3
173 | Li7La3Zr2O12 | Scm−1 | 3.7 × 10 − 4 | 10.1039/C6TA05439K | 2016/10/11 | Garnet | 0.00037 | 0.00037 | -3.431798
174 | LiGe2(PO4)3 | Scm−1 | 7.2 × 10 − 7 | 10.1039/C7TA08968F | 2018/02/06 | NASICON-like | 7.2e-07 | 7.2e-07 | -6.142668
175 | Li3V2(PO4)3 | S/cm | 4.95 × 10 − 3 | 10.1016/j.ensm.2016.02.002 | 2016-02-13 | NASICON-like | 0.00495 | 0.00495 | -2.305395
176 | Li7La3Zr2O12 | Scm−1 | 1.68 × 10 − 4 | 10.1016/j.jpowsour.2013.10.089 | 2013-10-30 | Garnet | 0.000168 | 0.000168 | -3.774691
179 | Li3V2(PO4)3 | Scm−1 | 10 − 8 | 10.1016/j.jelechem.2011.05.024 | 2011-06-17 | NASICON-like | 1e-08 | 1e-08 | -8
180 | TiO2 | Scm−1 | 10 − 13 | 10.1039/C6TA02548J | 2016/05/31 |  | 1e-13 | 1e-13 | -13
181 | LiNiO2 | Scm−1 | 4.34 × 10 − 6 | 10.1016/j.jallcom.2012.08.026 | 2012-08-31 |  | 4.34e-06 | 4.34e-06 | -5.36251
182 | SO3H | Scm−1 | 0.1 | 10.1039/C4PY01177E | 2015/02/10 |  | 0.1 | 0.1 | -1
183 | LiMnPO4 | Scm−1 | 10 − 9 | 10.1016/j.jallcom.2016.09.193 | 2016-09-20 |  | 1e-09 | 1e-09 | -9
184 | Li4Ti5O12 | Scm−1 | 10 – 13 | 10.1016/j.ceramint.2018.06.123 | 2018-06-15 | Perovskite | 1e-13 | 1e-13 | -13
185 | LiMnPO4 | Scm−1 | 10 − 10 | 10.1039/C0EE00831A | 2011/06/02 |  | 1e-10 | 1e-10 | -10
186 | SnO2 | S/cm | 80 × 10 − 6 | 10.1016/j.cattod.2009.07.063 | 2009-08-14 |  | 8e-05 | 8e-05 | -4.09691
187 | TiO2 | Scm−1 | − 12 to 1 × 10 − 7 | 10.1016/j.jallcom.2017.04.257 | 2017-04-26 |  | 1e-07 | 1e-07 | -7
188 | TiO2 | Scm−1 | 3.46 × 10 − 3 , 5.69 × 10 − 5 and 3.14 × 10 − 5 | 10.1016/j.jpowsour.2017.07.004 | 2017-07-17 |  | 0.00346 | 0.00346 | -2.460924
192 | LiCF3SO3 | S/cm | 5.4 × 10 − 6 | 10.1016/S0167-2738(00)00760-8 | 2000-09-21 |  | 5.4e-06 | 5.4e-06 | -5.267606
193 | LiFePO4 | Scm−1 | 10 − 9 | 10.1016/j.supflu.2010.09.026 | 2010-09-23 |  | 1e-09 | 1e-09 | -9
195 | H3PO4 | S/cm | 10 − 4 | 10.1016/S0167-2738(00)00779-7 | 2001-01-10 |  | 0.0001 | 0.0001 | -4
196 | Li4Ti5O12 | S/cm | 10 − 13 | 10.1016/j.jpowsour.2017.11.016 | 2017-11-14 | Perovskite | 1e-13 | 1e-13 | -13
197 | Na3PS4 | mScm−1 | 0.2 | 10.1039/C6TA09809F | 2017/02/14 | NASICON-like | 0.2 | 0.0002 | -3.69897
198 | LiV3O8 | Scm−1 | 3.52 × 10 − 6 and 2.89 × 10 − 5 | 10.1039/C4TA05616G | 2015/02/03 |  | 3.52e-06 | 3.52e-06 | -5.453457
199 | LiMnPO4 | Scm−1 | 10 − 10 | 10.1016/j.apsusc.2017.09.247 | 2017-09-29 |  | 1e-10 | 1e-10 | -10
200 | NiMoO4 | Scm−1 | 10 − 6 | 10.1039/C5TA02795K | 2015/06/23 |  | 1e-06 | 1e-06 | -6
201 | V2O5 | Scm−1 | 1.43 × 10 − 8 | 10.1016/j.electacta.2011.09.050 | 2011-09-28 |  | 1.43e-08 | 1.43e-08 | -7.844664
202 | MnO2 | Scm−1 | 10 − 6 | 10.1039/C5TA10515C | 2016/02/23 |  | 1e-06 | 1e-06 | -6
204 | Li7La3Zr2O12 | Scm−1 | 1.63 × 10 − 6 | 10.1016/j.jssc.2009.10.030 | 2009-11-10 | Garnet | 1.63e-06 | 1.63e-06 | -5.787812
205 | Li4Ti5O12 | Scm−1 | 1.0 × 10 − 8 to 1.0 × 10 − 7 | 10.1016/j.actamat.2019.06.014 | 2019-06-11 | Perovskite | 5.5e-08 | 5.5e-08 | -7.259637
206 | LiMn2O4 | Scm−1 | 10 − 2 | 10.1016/j.jelechem.2015.02.016 | 2015-03-04 |  | 0.01 | 0.01 | -2
207 | Li7La3Zr2O12 | Scm−1 | 2.85 × 10 − 6 | 10.1016/j.jpowsour.2014.03.148 | 2014-04-24 | Garnet | 2.85e-06 | 2.85e-06 | -5.545155
208 | Li7La3Zr2O12 | Scm−1 | 1.4 to 4 × 10 − 4 | 10.1016/j.matchemphys.2012.03.054 | 2012-04-26 | Garnet | 0.7002 | 0.7002 | -0.1547779
209 | LiNiPO4 | Scm−1 | 5.48 × 10 − 8 | 10.1016/j.apsusc.2017.12.060 | 2017-12-12 |  | 5.48e-08 | 5.48e-08 | -7.261219
210 | Li7La3Zr2O12 | Scm−1 | 1.8 × 10 − 3 | 10.1016/j.jpowsour.2018.04.019 | 2018-04-11 | Garnet | 0.0018 | 0.0018 | -2.744727
211 | SiO2 | mScm−1 | 0.75 to 1.01 | 10.1039/C8TA01117F | 2018/04/03 |  | 0.88 | 0.00088 | -3.055517
212 | LiFePO4 | Scm−1 | 10 − 9 | 10.1016/j.jallcom.2012.08.026 | 2012-08-31 |  | 1e-09 | 1e-09 | -9
213 | Li6.4Ga0.2La3Zr2O12 | Scm−1 | 1.24 × 10 − 3 | 10.1016/j.ceramint.2019.04.236 | 2019-04-30 | Garnet | 0.00124 | 0.00124 | -2.906578
214 | Li4Ti5O12 | Scm−1 | 1.127 × 10 − 9 and 6.615 × 10 − 10 | 10.1016/j.electacta.2010.04.068 | 2010-04-24 | Perovskite | 1.127e-09 | 1.127e-09 | -8.948076
215 | NASICON | S/cm | 10-4 | 10.1016/j.jeurceramsoc.2019.03.023 | 2019-03-11 |  | 0.0001 | 0.0001 | -4
216 | Li2SO4 | mScm−1 | 100 | 10.1016/j.electacta.2018.06.037 | 2018-06-06 | Argyrodite | 100 | 0.1 | -1
218 | LiBF4 | Scm−1 | 3.1 × 10 − 5 | 10.1039/B514140K | 2006/03/01 |  | 3.1e-05 | 3.1e-05 | -4.508638
219 | LiFePO4 | Scm−1 | 10 − 9 | 10.1016/j.matchemphys.2015.02.038 | 2015-02-25 |  | 1e-09 | 1e-09 | -9
220 | Li3.09BO2.53N0.52 | Scm−1 | 2.3 × 10 − 6 | 10.1016/j.jpowsour.2008.09.089 | 2008-10-02 | Li-Nitride | 2.3e-06 | 2.3e-06 | -5.638272
224 | LiFePO4 | Scm−1 | 2 × 10 − 5 to 5 × 10 − 5 | 10.1039/C1EE01263K | 2012/01/01 |  | 3.5e-05 | 3.5e-05 | -4.455932
225 | SiO2 | mScm−1 | 6.25 | 10.1039/C5TA00856E | 2015/05/05 |  | 6.25 | 0.00625 | -2.20412
226 | LiPF6 | mScm−1 | 9.3 | 10.1016/j.jpowsour.2015.09.105 | 2015-10-08 |  | 9.3 | 0.0093 | -2.031517
227 | LiFePO4 | Scm−1 | 1.8 × 10 − 9 | 10.1016/j.jpowsour.2014.04.153 | 2014-05-14 |  | 1.8e-09 | 1.8e-09 | -8.744727
228 | SnO2 | Scm−1 | – 10 − 2 | 10.1039/C5CS00302D | 2015/08/03 |  | 0.01 | 0.01 | -2
229 | Fe3O4 | S/cm | to 2.21 × 10 − 2 | 10.1016/S0032-3861(02)00046-0 | 2002-01-20 |  | 0.0221 | 0.0221 | -1.655608
230 | Li14Zn(GeO4)4 | Scm−1 | 10 − 7 | 10.1016/j.jpowsour.2010.12.020 | 2010-12-21 |  | 1e-07 | 1e-07 | -7
231 | NaNH2 | Scm−1 | 1 × 10 − 10 | 10.1039/C7TA09113C | 2017/12/12 |  | 1e-10 | 1e-10 | -10
232 | Li2FeSiO4 | Scm−1 | 5.6 × 10 − 8 | 10.1039/C6RA07755B | 2016/05/16 |  | 5.6e-08 | 5.6e-08 | -7.251812
233 | MoO3 | Scm−1 | 10 − 4 | 10.1016/j.jallcom.2016.06.099 | 2016-06-13 |  | 0.0001 | 0.0001 | -4
234 | TiO2 | Scm−1 | – 10 − 7 | 10.1016/j.cej.2013.12.029 | 2013-12-19 |  | 1e-07 | 1e-07 | -7
235 | LiPON | Scm−1 | 4.66 × 10 − 4 | 10.1039/C5TA06374D | 2015/11/03 |  | 0.000466 | 0.000466 | -3.331614
236 | K3Sb4BO13 | Scm−1 | 1.5 × 10 − 4 | 10.1039/C8CE01712C | 2019/01/21 |  | 0.00015 | 0.00015 | -3.823909
237 | H2SO4 | S/cm | 9.56 × 10 − 2 | 10.1016/j.memsci.2019.01.008 | 2019-01-10 |  | 0.0956 | 0.0956 | -1.019542
238 | Li2SO4 | Scm−1 | 1.7 × 10 − 3 | 10.1016/S0167-2738(97)00429-3 | 1999-06-11 | Argyrodite | 0.0017 | 0.0017 | -2.769551
239 | Fe3O4 | Scm−1 | 2.38 × 10 − 9 , 7.96 × 10 − 9 and 2.73 × 10 − 8 | 10.1016/j.jcis.2017.11.054 | 2017-11-21 |  | 2.38e-09 | 2.38e-09 | -8.623423
240 | LiNiO2 | Scm−1 | 10 − 2 | 10.1016/j.jallcom.2012.08.026 | 2012-08-31 |  | 0.01 | 0.01 | -2
241 | Li2MnSiO4 | Scm−1 | 10 − 14 | 10.1016/j.ceramint.2014.02.012 | 2014-02-14 |  | 1e-14 | 1e-14 | -14
242 | Li3V2(PO4)3 | Scm−1 | 2.3 × 10 − 8 | 10.1016/j.jpowsour.2010.11.086 | 2010-11-24 | NASICON-like | 2.3e-08 | 2.3e-08 | -7.638272
244 | Li6.25PO4S1.25Cl | mScm−1 | 3.8 | 10.1039/C8TA11151K | 2019/03/05 |  | 3.8 | 0.0038 | -2.420216
245 | TiO2 | Scm−1 | 10 − 13 | 10.1016/j.jpowsour.2014.06.068 | 2014-07-07 |  | 1e-13 | 1e-13 | -13
246 | SiO2 | Scm−1 | 2.56 × 10 − 3 | 10.1016/j.jechem.2018.12.013 | 2018-12-22 |  | 0.00256 | 0.00256 | -2.59176
248 | LiClO4 | S/cm | 2.6 × 10 − 3 and 1.4 × 10 − 3 | 10.1016/S0167-2738(03)00298-4 | 2003-09-30 |  | 0.0026 | 0.0026 | -2.585027
249 | La8Sr2(SiO4)6O2 | Scm−1 | 5.6 × 10 − 7 | 10.1039/B704426G | 2007/08/14 |  | 5.6e-07 | 5.6e-07 | -6.251812
250 | LiCF3SO3 | Scm−1 | 1 × 10 − 8 and 8 × 10 − 5 | 10.1016/S0167-2738(98)00372-5 | 2000-01-07 |  | 1e-08 | 1e-08 | -8
251 | Li7La3Zr2O12 | Scm−1 | 2.5 × 10 − 4 | 10.1016/j.ssi.2018.05.015 | 2018-05-19 | Garnet | 0.00025 | 0.00025 | -3.60206
252 | LiMn2O4 | Scm−1 | 10 − 3 | 10.1016/j.jpowsour.2006.10.010 | 2006-11-13 |  | 0.001 | 0.001 | -3
253 | MoO3 | Scm−1 | 9.46 × 10 − 7 , 8.49 × 10 − 6 and 2.23 × 10 − 6 | 10.1016/j.jallcom.2019.151920 | 2019-08-17 |  | 9.46e-07 | 9.46e-07 | -6.024109
254 | Li4Ti5O12 | Scm−1 | 1.127 × 10 − 9 and 6.615 × 10 − 10 | 10.1016/j.electacta.2010.04.068 | 2010-04-24 | Perovskite | 1.127e-09 | 1.127e-09 | -8.948076
255 | Li4Ti5O12 | S/cm | – 10 − 13 | 10.1016/j.jelechem.2019.113441 | 2019-08-31 | Perovskite | 1e-13 | 1e-13 | -13
256 | Li10GeP2S12 | Scm−1 | 10 − 2 | 10.1039/C3EE40795K | 2014/01/22 | LISICON-like | 0.01 | 0.01 | -2
258 | Li0.97CoO2 | Scm−1 | 0.1 | 10.1039/C8SE00436F | 2018/12/18 |  | 0.1 | 0.1 | -1
259 | Li3N | Scm−1 | 6 × 10 − 3 | 10.1039/C7NR08893K | 2018/03/22 | Li-Nitride | 0.006 | 0.006 | -2.221849
261 | LiPON | Scm−1 | 10 − 6 | 10.1016/j.rser.2019.04.035 | 2019-04-20 |  | 1e-06 | 1e-06 | -6
262 | Li7La3Zr2O12 | Scm−1 | 1 × 10 − 3 | 10.1039/C6EE00633G | 2016/08/02 | Garnet | 0.001 | 0.001 | -3
264 | LiFePO4 | Scm−1 | 10 − 8 | 10.1039/C3CP53966K | 2013/12/18 |  | 1e-08 | 1e-08 | -8
265 | LiFePO4 | Scm−1 | 10 − 10 | 10.1039/C6RA04468A | 2016/04/20 |  | 1e-10 | 1e-10 | -10
266 | Li1.3Al0.3Ti1.7(PO4)3 | S/cm | 6 × 10 − 7 | 10.1016/j.nanoen.2013.02.003 | 2013-03-06 | NASICON-like | 6e-07 | 6e-07 | -6.221849
267 | Li1.3Al0.3Ti1.7(PO4)3 | Scm−1 | 6.5·10−5 | 10.1016/S0167-2738(98)00462-7 | 1999-02-01 | NASICON-like | 1e-05 | 1e-05 | -5
268 | RuO2 | Scm−1 | 10 − 4 | 10.1016/j.electacta.2016.03.025 | 2016-03-05 |  | 0.0001 | 0.0001 | -4
270 | NaOH | Scm−1 | 2 × 10 − 6 | 10.1016/j.nanoen.2017.10.022 | 2017-10-10 |  | 2e-06 | 2e-06 | -5.69897
271 | TiO2 | Scm−1 | 10 − 7 | 10.1016/j.electacta.2018.03.009 | 2018-03-02 |  | 1e-07 | 1e-07 | -7
273 | Li7La3Zr2O12 | Scm−1 | – 10 − 5 | 10.1039/C4CP02921F | 2014/08/06 | Garnet | 1e-05 | 1e-05 | -5
274 | SPEs | Scm−1 | 10 − 6 | 10.1039/C0CS00081G | 2011/04/18 |  | 1e-06 | 1e-06 | -6
275 | Co3O4 | Scm−1 | 0.1 × 10 − 4 | 10.1016/j.electacta.2014.10.064 | 2014-10-18 |  | 1e-05 | 1e-05 | -5
276 | Na3.75Sn0.75Sb0.25S4 | mScm−1 | 0.29 | 10.1039/C7TA09242C | 2018/01/16 |  | 0.29 | 0.00029 | -3.537602
278 | Pd(II) | Scm−1 | 2.43 × 10 − 9 | 10.1039/C6DT03521C | 2016/12/20 |  | 2.43e-09 | 2.43e-09 | -8.614394
281 | MnO2 | Scm−1 | – 10 − 6 | 10.1039/C4NR04819A | 2014/11/20 |  | 1e-06 | 1e-06 | -6
282 | Bi2WO6 | Scm−1 | 10 − 6 | 10.1039/C7RA08047F | 2017/08/29 |  | 1e-06 | 1e-06 | -6
286 | Li6PS5Br | Scm−1 | 3.1 × 10 − 3 | 10.1039/C9TA04772G | 2019/07/30 |  | 0.0031 | 0.0031 | -2.508638
288 | MnO2 | S/cm | 10 − 6 | 10.1016/j.partic.2012.12.006 | 2013-03-05 |  | 1e-06 | 1e-06 | -6
290 | LiBF4 | Scm−1 | 6.3 × 10 − 4 | 10.1016/j.ijhydene.2013.10.052 | 2013-11-05 |  | 0.00063 | 0.00063 | -3.200659
291 | Li2FeSiO4 | S/cm | 3.66 × 10 − 4 | 10.1016/j.ssi.2018.03.025 | 2018-03-27 |  | 0.000366 | 0.000366 | -3.436519
292 | NaOH | Scm−1 | 10 − 4 | 10.1016/j.memsci.2008.11.031 | 2008-11-27 |  | 0.0001 | 0.0001 | -4
294 | LiClO4 | S/cm | 10 − 4 | 10.1016/j.electacta.2006.08.007 | 2006-10-09 |  | 0.0001 | 0.0001 | -4
295 | Li7La3Zr2O12 | Scm−1 | 2 × 10 − 4 | 10.1016/j.jpowsour.2013.09.140 | 2013-10-09 | Garnet | 0.0002 | 0.0002 | -3.69897
299 | Na3Zr2Si2PO12 | Scm−1 | 4.1 × 10 − 5 | 10.1016/j.matt.2019.03.008 | 2019-05-29 | NASICON-like | 4.1e-05 | 4.1e-05 | -4.387216
301 | LiFePO4 | Scm−1 | 10 − 4 | 10.1016/j.electacta.2012.07.086 | 2012-07-28 |  | 0.0001 | 0.0001 | -4
302 | LiClO4 | Scm−1 | 1.35 × 10 − 2 | 10.1016/S0167-2738(02)00086-3 | 2002-03-14 |  | 0.0135 | 0.0135 | -1.869666
303 | LiMnPO4 | Scm−1 | 10 – 14 | 10.1016/j.nanoen.2013.10.011 | 2013-10-28 |  | 1e-14 | 1e-14 | -14
304 | Co2P | Scm−1 | 10 − 8 | 10.1016/j.electacta.2012.09.115 | 2012-10-09 |  | 1e-08 | 1e-08 | -8
306 | Li2B12H12 | Scm−1 | 1.0 × 10 − 7 | 10.1039/C7DT02946B | 2017/09/26 |  | 1e-07 | 1e-07 | -7
307 | LiClO4 | S/cm | 2.8 × 10 − 4 | 10.1016/j.polymer.2009.01.022 | 2009-01-15 |  | 0.00028 | 0.00028 | -3.552842
308 | NASICON | Scm−1 | 3.3 × 10 − 4 | 10.1016/j.jallcom.2013.12.100 | 2013-12-18 |  | 0.00033 | 0.00033 | -3.481486
309 | NH4NO3 | Scm−1 | 10 − 3 | 10.1016/j.electacta.2009.05.011 | 2009-05-13 |  | 0.001 | 0.001 | -3
311 | LiClO4 | Scm−1 | 10 − 5 | 10.1016/j.jpowsour.2009.01.070 | 2009-02-06 |  | 1e-05 | 1e-05 | -5
312 | Li4Ti5O12 | Scm−1 | 1.6 × 10 − 8 and 3.4 × 10 − 5 | 10.1039/C2RA21603E | 2012/10/08 | Perovskite | 1.6e-08 | 1.6e-08 | -7.79588
313 | LiFePO4 | Scm−1 | 10 − 9 | 10.1039/C3TA11262D | 2013/06/04 |  | 1e-09 | 1e-09 | -9
314 | LiTi2(PO4)3 | Scm−1 | 10 − 8 | 10.1039/C4RA04943H | 2014/07/23 | NASICON-like | 1e-08 | 1e-08 | -8
315 | H2SO4 | mScm−1 | to 90.0 | 10.1016/j.jpowsour.2003.09.054 | 2003-12-03 |  | 90 | 0.09 | -1.045757
316 | LiCl | mS/cm | 146 | 10.1016/j.electacta.2012.03.004 | 2012-03-09 |  | 146 | 0.146 | -0.8356471
318 | LiPF6 | mS/cm | 10 | 10.1016/j.jcis.2014.12.080 | 2015-01-17 |  | 10 | 0.01 | -2
319 | Li2FeSiO4 | Scm−1 | 6 × 10 − 14 | 10.1039/C4TA02384F | 2014/07/22 |  | 6e-14 | 6e-14 | -13.22185
320 | SiO2 | Scm−1 | 4.2 × 10 − 3 | 10.1039/C6RA25062A | 2017/01/13 |  | 0.0042 | 0.0042 | -2.376751
321 | Li1.3Ti1.7Al0.3(PO4)3 | mScm−1 | 1.7 | 10.1016/j.actamat.2017.08.064 | 2017-08-31 |  | 1.7 | 0.0017 | -2.769551
323 | Fe2P | Scm−1 | 10 − 1 | 10.1016/j.jpowsour.2006.02.071 | 2006-03-29 |  | 0.1 | 0.1 | -1
324 | LiMn2O4 | S/cm | 10 − 2 | 10.1016/S0378-7753(01)00832-1 | 2001-11-27 |  | 0.01 | 0.01 | -2
325 | Li4Ti5O12 | Scm−1 | 10 − 13 | 10.1016/j.jpowsour.2012.10.086 | 2012-11-07 | Perovskite | 1e-13 | 1e-13 | -13
326 | LiPF6 | mS/cm | 0.98 | 10.1016/j.memsci.2018.09.052 | 2018-09-25 |  | 0.98 | 0.00098 | -3.008774
329 | Al2(WO4)3 | Scm−1 | 1.06 × 10 − 5 | 10.1016/S0167-2738(00)00552-X | 2000-11-30 |  | 1.06e-05 | 1.06e-05 | -4.974694
330 | Li2MnSiO4 | Scm−1 | – 10 − 16 | 10.1016/j.matlet.2015.10.113 | 2015-10-25 |  | 1e-16 | 1e-16 | -16
332 | LiCoPO4 | Scm−1 | 10 − 9 | 10.1016/j.jpowsour.2011.03.059 | 2011-04-06 |  | 1e-09 | 1e-09 | -9
333 | LiPF6 | Scm−1 | 3.56 × 10 − 4 | 10.1016/j.ensm.2018.02.014 | 2018-02-24 |  | 0.000356 | 0.000356 | -3.44855
334 | LiFePO4 | Scm−1 | 1.09 × 10 − 9 | 10.1016/j.jpowsour.2013.01.073 | 2013-01-21 |  | 1.09e-09 | 1.09e-09 | -8.962574
335 | Li7La3Zr2O12 | S/cm | 10 − 8 | 10.1016/j.electacta.2013.11.020 | 2013-11-16 | Garnet | 1e-08 | 1e-08 | -8
336 | Li11Si2PS12 | Scm−1 | 10 − 2 | 10.1039/C6EE00633G | 2016/08/02 | LISICON-like | 0.01 | 0.01 | -2
337 | LiPF6 | S/cm | 7.72 × 10 − 3 | 10.1016/j.electacta.2009.01.072 | 2009-02-03 |  | 0.00772 | 0.00772 | -2.112383
339 | Na3Zr2Si2PO12 | Scm−1 | 1.3 × 10 − 3 | 10.1016/j.electacta.2016.09.113 | 2016-09-22 | NASICON-like | 0.0013 | 0.0013 | -2.886057
340 | LiBH4 | Scm−1 | 10 − 3 | 10.1039/C9RA01479A | 2019/04/29 | Li-Hydride | 0.001 | 0.001 | -3
341 | LiPF6 | mS/cm | 1.21 | 10.1016/S0378-7753(03)00154-X | 2003-03-28 |  | 1.21 | 0.00121 | -2.917215
343 | ZrO2 | Scm−1 | 0.52 × 10 − 7 | 10.1016/j.matchemphys.2003.12.012 | 2004-02-25 |  | 5.2e-08 | 5.2e-08 | -7.283997
344 | V2O5 | Scm−1 | 0.5 | 10.1016/j.snb.2004.09.024 | 2004-11-14 |  | 0.5 | 0.5 | -0.30103
345 | MoO3 | Scm−1 | 9.46 × 10 − 7 , 8.49 × 10 − 6 and 2.23 × 10 − 6 | 10.1016/j.jallcom.2019.151920 | 2019-08-17 |  | 9.46e-07 | 9.46e-07 | -6.024109
347 | IrO2 | Scm−1 | 10 − 4 | 10.1016/j.electacta.2016.03.025 | 2016-03-05 |  | 0.0001 | 0.0001 | -4
348 | Li4Ti5O12 | Scm−1 | 10 − 13 | 10.1016/j.ssi.2018.07.009 | 2018-07-14 | Perovskite | 1e-13 | 1e-13 | -13
349 | LiBH4 | Scm−1 | 10 − 4 | 10.1039/C6CP03563A | 2016/08/10 | Li-Hydride | 0.0001 | 0.0001 | -4
350 | LiFePO4 | Scm−1 | 10 − 9 | 10.1039/C4RA11453A | 2014/10/31 |  | 1e-09 | 1e-09 | -9
352 | LiCoO2 | S/cm | 10 − 2 | 10.1016/j.electacta.2005.11.015 | 2005-12-13 |  | 0.01 | 0.01 | -2
353 | Li2SO4 | S/cm | 1.498 × 10 − 7 , 3.539 × 10 − 9 and 8.7141 × 10 − 15 | 10.1016/S0167-2738(98)00209-4 | 1999-08-10 | Argyrodite | 1.498e-07 | 1.498e-07 | -6.824488
355 | Li3N | Scm−1 | 10 − 4 | 10.1016/j.jpowsour.2012.03.088 | 2012-04-10 | Li-Nitride | 0.0001 | 0.0001 | -4
356 | LiFePO4 | Scm−1 | 10 − 3 | 10.1016/j.ssi.2016.12.002 | 2016-12-16 |  | 0.001 | 0.001 | -3
357 | SiOC | S/cm | 10 − 7 | 10.1016/j.ceramint.2018.08.102 | 2018-08-11 |  | 1e-07 | 1e-07 | -7
358 | Li10GeP2S12 | Scm−1 | 1.2 × 10 − 2 | 10.1016/j.jssc.2016.12.001 | 2016-12-06 | LISICON-like | 0.012 | 0.012 | -1.920819
359 | Co3O4 | Scm−1 | 0.3 | 10.1016/j.cossms.2018.05.005 | 2018-06-06 |  | 0.3 | 0.3 | -0.5228787
360 | LiMnPO4 | Scm−1 | 3 × 10 − 9 | 10.1039/C1JM11541C | 2011/09/20 |  | 3e-09 | 3e-09 | -8.522879
362 | Li3V2(PO4)3 | Scm−1 | 2.46 × 10 − 4 , 2.26 × 10 − 4 , 1.93 × 10 − 3 and 2.01 × 10 − 4 | 10.1039/C4RA09389E | 2014/12/17 | NASICON-like | 0.000246 | 0.000246 | -3.609065
363 | Li2O2 | Scm−1 | 9 × 10 − 12 | 10.1039/C4EE00496E | 2014/07/16 |  | 9e-12 | 9e-12 | -11.04576
364 | Na25Cs8Fe5(MoO4)24 | Scm−1 | – 10 − 3 | 10.1039/C7NJ00202E | 2017/06/26 |  | 0.001 | 0.001 | -3
365 | Li4Ti5O12 | Scm−1 | 10 − 13 | 10.1039/C5TA06844D | 2016/01/05 | Perovskite | 1e-13 | 1e-13 | -13
367 | Co3O4 | Scm−1 | 0.3 | 10.1016/j.jpowsour.2015.03.026 | 2015-03-10 |  | 0.3 | 0.3 | -0.5228787
368 | Li10GeP2S12 | Scm−1 | 10 − 2 | 10.1016/j.jascer.2013.03.005 | 2013-04-09 | LISICON-like | 0.01 | 0.01 | -2
369 | LiNiPO4 | Scm-1 | 10-14 | 10.1016/j.matpr.2019.03.221 | 2019-05-31 |  | 1e-14 | 1e-14 | -14
370 | LiOH | Scm−1 | 10 − 4 | 10.1016/j.ssi.2003.12.040 | 2004-11-06 |  | 0.0001 | 0.0001 | -4
371 | TiO2 | Scm−1 | 9.54 × 10 − 4 and 6.83 × 10 − 3 | 10.1016/j.jpowsour.2013.01.167 | 2013-02-13 |  | 0.000954 | 0.000954 | -3.020452
372 | Li2O2 | Scm−1 | – 10 − 6 | 10.1039/C8CS00009C | 2018/04/23 |  | 1e-06 | 1e-06 | -6
374 | Li3V2(PO4)3 | S/cm | 3.0 × 10 − 1 | 10.1016/j.electacta.2010.05.077 | 2010-06-01 | NASICON-like | 0.3 | 0.3 | -0.5228787
375 | Li3V2(PO4)3 | Scm−1 | 2.4 × 10 − 8 | 10.1016/j.jallcom.2017.06.315 | 2017-06-29 | NASICON-like | 2.4e-08 | 2.4e-08 | -7.619789
376 | Li0.35La0.55TiO3 | Scm−1 | – 10 − 4 | 10.1016/j.materresbull.2013.04.006 | 2013-04-11 | Perovskite | 0.0001 | 0.0001 | -4
377 | NiFe2O4 | Scm−1 | 1.31 × 10 − 8 | 10.1016/j.matchemphys.2011.06.043 | 2011-07-19 |  | 1.31e-08 | 1.31e-08 | -7.882729
379 | LiNbO3 | Scm-1 | 10-7 | 10.1016/0927-0248(96)80002-X | 2000-03-07 |  | 1e-07 | 1e-07 | -7
381 | TiO2 | Scm−1 | 3.5 × 10 − 6 | 10.1016/j.jpowsour.2014.08.105 | 2014-09-03 |  | 3.5e-06 | 3.5e-06 | -5.455932
383 | Sb2O3 | mScm−1 | 0.569 | 10.1016/j.cap.2008.12.009 | 2008-12-31 |  | 0.569 | 0.000569 | -3.244888
384 | LiBF4 | S/cm | 0.52 | 10.1016/S0140-6701(00)94429-1 | 2003-11-24 |  | 0.52 | 0.52 | -0.2839967
385 | Li1.3Al0.3Ti1.7(PO4)3 | S/cm | 1 × 10 − 4 | 10.1016/j.jeurceramsoc.2016.02.042 | 2016-03-05 | NASICON-like | 0.0001 | 0.0001 | -4
386 | LiClO4 | S/cm | 2.08 × 10 − 5 | 10.1016/j.electacta.2019.06.069 | 2019-06-15 |  | 2.08e-05 | 2.08e-05 | -4.681937
387 | Li3V2(PO4)3 | Scm−1 | 2.4 × 10 − 7 | 10.1039/C4RA05089D | 2014/08/27 | NASICON-like | 2.4e-07 | 2.4e-07 | -6.619789
388 | LiCoO2 | Scm−1 | 10 − 5 | 10.1016/j.matlet.2012.07.110 | 2012-08-08 |  | 1e-05 | 1e-05 | -5
390 | LiCF3SO3 | S/cm | 5.4 × 10 − 4 | 10.1016/j.ssi.2012.03.019 | 2012-04-06 |  | 0.00054 | 0.00054 | -3.267606
391 | LiClO4 | S/cm | 7.1 × 10 − 4 and 1.8 × 10 − 3 | 10.1016/j.electacta.2006.09.070 | 2006-11-07 |  | 0.00071 | 0.00071 | -3.148742
392 | H2SO4 | mScm−1 | to 129.4 | 10.1016/j.jcis.2016.08.011 | 2016-08-12 |  | 129.4 | 0.1294 | -0.8880657
394 | Li7La3Zr2O12 | S/cm | 1.8 × 10 − 7 | 10.1016/j.cossms.2013.10.002 | 2013-11-01 | Garnet | 1.8e-07 | 1.8e-07 | -6.744727
395 | LiBF4 | mScm−1 | 1 | 10.1039/C8CP04102D | 2018/10/17 |  | 1 | 0.001 | -3
396 | LiMn2O4 | Scm−1 | 10 − 14 | 10.1039/C3TA01521A | 2013/02/26 |  | 1e-14 | 1e-14 | -14
397 | LiPF6 | mScm−1 | 1 | 10.1039/C0JM04225K | 2011/06/28 |  | 1 | 0.001 | -3
398 | Al2O3 | S/cm | − 6 to 2.38 × 10 − 5 | 10.1016/j.jallcom.2013.04.195 | 2013-05-07 |  | 2.38e-05 | 2.38e-05 | -4.623423
399 | LiFePO4 | Scm-1 | 5 × 10-5 | 10.1016/j.nanoen.2018.07.013 | 2018-07-09 |  | 5e-05 | 5e-05 | -4.30103
400 | Li2O | Scm−1 | 3.66 × 10 − 4 | 10.1016/S0167-2738(03)00032-8 | 2003-04-01 |  | 0.000366 | 0.000366 | -3.436519
401 | Ni(OH)2 | Scm−1 | 10 − 5 | 10.1039/C5NR01320H | 2015/04/09 |  | 1e-05 | 1e-05 | -5
402 | LiClO4 | Scm−1 | 3.74 × 10 − 5 | 10.1039/C7RA08471D | 2017/12/04 |  | 3.74e-05 | 3.74e-05 | -4.427128
405 | LiClO4 | S/cm | to 1.8 × 10 − 4 | 10.1016/j.electacta.2007.05.008 | 2007-05-13 |  | 0.00018 | 0.00018 | -3.744727
406 | Nb2O5 | Scm−1 | 3.4 × 10 − 6 | 10.1016/j.jallcom.2018.10.345 | 2018-10-28 |  | 3.4e-06 | 3.4e-06 | -5.468521
407 | Li4Ti5O12 | Scm−1 | to 4.0 × 10 − 8 | 10.1016/j.electacta.2014.07.122 | 2014-08-10 | Perovskite | 4e-08 | 4e-08 | -7.39794
408 | MoO3 | Scm−1 | 0.032 | 10.1016/0921-5107(94)01155-9 | 2000-04-28 |  | 0.032 | 0.032 | -1.49485
409 | LiFePO4 | Scm−1 | 2.1 × 10 − 1 | 10.1016/j.electacta.2013.10.177 | 2013-11-10 |  | 0.21 | 0.21 | -0.6777807
411 | Li3V2(PO4)3 | Scm−1 | 2.3 × 10 − 8 | 10.1039/C3RA47734G | 2014/03/25 | NASICON-like | 2.3e-08 | 2.3e-08 | -7.638272
412 | SnO2 | Scm−1 | 3.5 × 10 − 3 | 10.1016/j.jallcom.2017.10.048 | 2017-10-10 |  | 0.0035 | 0.0035 | -2.455932
413 | Li3.8Sb0.2Sn0.8S4 | Scm−1 | 3.5 × 10 − 4 | 10.1016/j.jechem.2019.05.015 | 2019-05-29 | Argyrodite | 0.00035 | 0.00035 | -3.455932
415 | NaOH | Scm−1 | 0.017 | 10.1039/C5RA09546H | 2015/06/30 |  | 0.017 | 0.017 | -1.769551
417 | Li2CO3 | Scm−1 | 10 − 4 | 10.1016/j.nanoen.2018.04.062 | 2018-04-26 |  | 0.0001 | 0.0001 | -4
418 | LiMn1.5Ni0.5O4 | S/cm | 1.44 × 10 − 4 | 10.1016/j.cjph.2017.06.010 | 2017-07-15 |  | 0.000144 | 0.000144 | -3.841638
419 | LiPON | Scm−1 | 10 − 6 | 10.1016/S0013-4686(03)00178-6 | 2003-04-29 |  | 1e-06 | 1e-06 | -6
420 | LiCoO2 | Scm−1 | 2.3 × 10 − 7 | 10.1016/j.jpowsour.2018.05.005 | 2018-05-10 |  | 2.3e-07 | 2.3e-07 | -6.638272
421 | LiPF6 | Scm−1 | 0.85 × 10 − 3 | 10.1016/j.jpowsour.2017.06.006 | 2017-06-08 |  | 0.00085 | 0.00085 | -3.070581
422 | LiPF6 | S/cm | 0.082 | 10.1016/S0140-6701(00)94428-X | 2003-11-24 |  | 0.082 | 0.082 | -1.086186
423 | LiPF6 | mS/cm | 1.01 | 10.1016/S0378-7753(03)00154-X | 2003-03-28 |  | 1.01 | 0.00101 | -2.995679
424 | V2O5 | Scm−1 | 10 − 3 | 10.1039/C4RA11015C | 2014/12/15 |  | 0.001 | 0.001 | -3
425 | Na3.75Sn0.75Sb0.25S4 | mScm−1 | 0.23 | 10.1039/C7TA09242C | 2018/01/16 |  | 0.23 | 0.00023 | -3.638272
426 | LiClO4 | S/cm | 5.9 × 10 − 11 to 7.4 × 10 − 11 | 10.1016/j.electacta.2006.08.007 | 2006-10-09 |  | 6.65e-11 | 6.65e-11 | -10.17718
427 | LiFePO4 | Scm−1 | 5.2 × 10 − 11 | 10.1039/C5RA24488A | 2016/01/15 |  | 5.2e-11 | 5.2e-11 | -10.284
428 | Li7La3Zr2O12 | Scm−1 | 5 × 10 − 4 | 10.1016/j.ceramint.2016.03.144 | 2016-03-19 | Garnet | 0.0005 | 0.0005 | -3.30103
430 | Li7La3Zr2O12 | Scm−1 | 5 × 10 − 4 | 10.1016/j.pmatsci.2017.04.007 | 2017-04-08 | Garnet | 0.0005 | 0.0005 | -3.30103
431 | LiPON | Scm−1 | 2.23 × 10 − 6 | 10.1039/C8TA08761J | 2018/10/16 |  | 2.23e-06 | 2.23e-06 | -5.651695
433 | Li4P2O7 | Scm−1 | 2 × 10 − 7 | 10.1039/C7TA07928A | 2018/03/13 |  | 2e-07 | 2e-07 | -6.69897
435 | Li7P3S11 | Scm−1 | 8.7 × 10 − 4 | 10.1039/C9TA04772G | 2019/07/30 | Argyrodite | 0.00087 | 0.00087 | -3.060481
436 | P2S5 | Scm−1 | 10 − 3 | 10.1016/j.jpowsour.2006.04.037 | 2006-05-24 |  | 0.001 | 0.001 | -3
437 | Li2.9B0.9S0.1O3.1 | Scm−1 | 1.4 × 10 − 5 | 10.1016/j.jpowsour.2014.07.061 | 2014-07-18 |  | 1.4e-05 | 1.4e-05 | -4.853872
438 | LiClO4 | Scm−1 | 6.4 × 10 − 3 | 10.1039/C3RA47695B | 2014/03/07 |  | 0.0064 | 0.0064 | -2.19382
439 | Li2O | Scm−1 | 8.48 × 10 − 4 and 1.06 × 10 − 4 | 10.1016/j.jpowsour.2014.10.146 | 2014-10-29 |  | 0.000848 | 0.000848 | -3.071604
440 | LiMnPO4 | Scm−1 | 10 − 14 | 10.1016/j.jpowsour.2013.05.196 | 2013-06-12 |  | 1e-14 | 1e-14 | -14
441 | Li0.25Mg0.5Al2.25O4 | Scm−1 | 10 − 11 | 10.1039/C5CP03916A | 2015/10/28 |  | 1e-11 | 1e-11 | -11
442 | Nb2O5 | Scm−1 | 10 − 6 | 10.1039/C8TA05904G | 2018/09/11 |  | 1e-06 | 1e-06 | -6
443 | MoS2 | mScm−1 | 1.4 | 10.1016/j.mtnano.2019.100049 | 2019-07-24 |  | 1.4 | 0.0014 | -2.853872
444 | Li1.3Al0.3Ti1.7(PO4)3 | Scm−1 | 7 × 10 − 4 | 10.1016/j.jpowsour.2017.12.021 | 2017-12-14 | NASICON-like | 0.0007 | 0.0007 | -3.154902
446 | LiFePO4 | Scm−1 | 8.09 × 10 − 10 | 10.1039/C2CE25114K | 2012/06/04 |  | 8.09e-10 | 8.09e-10 | -9.092051
447 | FeCl3 | S/cm | 3.147 × 10 − 10 | 10.1016/j.jnoncrysol.2009.08.041 | 2009-09-30 |  | 3.147e-10 | 3.147e-10 | -9.502103
448 | MnO2 | Scm−1 | 4.46 × 10 − 4 to 3.18 × 10 − 6 | 10.1016/j.physb.2011.02.063 | 2011-03-04 |  | 0.00022459 | 0.00022459 | -3.64861
451 | P2S5 | Scm−1 | 2.4 × 10 − 4 to 6.0 × 10 − 4 | 10.1016/j.jpowsour.2014.03.036 | 2014-03-19 |  | 0.00042 | 0.00042 | -3.376751
452 | Li2FeSiO4 | Scm−1 | 1.58 × 10 − 5 , 4.94 × 10 − 4 and 1.63 × 10 − 3 | 10.1016/j.jpowsour.2011.09.066 | 2011-09-29 |  | 1.58e-05 | 1.58e-05 | -4.801343
453 | LiPON | Scm−1 | 2 × 10 − 6 | 10.1039/C3EE40795K | 2014/01/22 |  | 2e-06 | 2e-06 | -5.69897
455 | NH4CH3COO | Scm−1 | 7.2 × 10 − 2 | 10.1016/j.ceramint.2014.12.119 | 2014-12-29 |  | 0.072 | 0.072 | -1.142668
457 | Li5.5La3Nb1.75In0.25O12 | S/cm | 1.8 × 10 − 4 | 10.1016/j.nanoen.2013.02.003 | 2013-03-06 | Garnet | 0.00018 | 0.00018 | -3.744727
459 | LiCoO2 | Scm−1 | 10 − 4 | 10.1016/j.jpowsour.2006.11.024 | 2006-12-21 |  | 0.0001 | 0.0001 | -4
460 | LiPON | Scm−1 | 7.8 × 10 − 7 | 10.1039/C6TA03653H | 2016/07/12 |  | 7.8e-07 | 7.8e-07 | -6.107905
461 | Li4Ti5O12 | Scm−1 | 10 − 13 | 10.1039/C3TA13206D | 2013/11/12 | Perovskite | 1e-13 | 1e-13 | -13
462 | Li4Ti5O12 | Scm−1 | 8.53 × 10 − 3 | 10.1016/j.jpowsour.2013.06.156 | 2013-07-05 | Perovskite | 0.00853 | 0.00853 | -2.069051
463 | NiV2S4 | Scm−1 | 0.709 × 10 − 3 and 0.576 × 10 − 3 | 10.1039/C6TA07171F | 2016/11/08 | LISICON-like | 0.000709 | 0.000709 | -3.149354
464 | Li1.15Y0.15Zr1.85(PO4)3 | Scm−1 | 1.4 × 10 − 4 and 0.71 × 10 − 4 | 10.1016/j.jpowsour.2013.03.175 | 2013-04-08 | NASICON-like | 0.00014 | 0.00014 | -3.853872
465 | LiBF4 | Scm−1 | 1.2886 × 10 − 3 | 10.1016/S0378-7753(03)00591-3 | 2003-07-03 |  | 0.0012886 | 0.0012886 | -2.889882
469 | LiFeBO3 | S/cm | 1.52 × 10 − 4 , 1.51 × 10 − 4 and 1.54 × 10 − 4 | 10.1016/j.electacta.2007.09.050 | 2007-10-02 |  | 0.000152 | 0.000152 | -3.818156
470 | Li3V2(PO4)3 | S/cm | 7.2 × 10 − 6 | 10.1016/j.ensm.2016.02.002 | 2016-02-13 | NASICON-like | 7.2e-06 | 7.2e-06 | -5.142668
471 | Li2MnSiO4 | Scm−1 | 5.13 × 10 − 3 | 10.1016/j.jpowsour.2012.12.126 | 2013-01-17 |  | 0.00513 | 0.00513 | -2.289883
474 | Li7La3Zr2O12 | Scm−1 | 2.06 × 10 − 3 | 10.1016/j.jpowsour.2018.04.019 | 2018-04-11 | Garnet | 0.00206 | 0.00206 | -2.686133
475 | Mn(II) | Scm−1 | 3.0 × 10 − 13 to 1.2 × 10 − 12 | 10.1039/C9TA04680A | 2019/07/16 |  | 7.5e-13 | 7.5e-13 | -12.12494
477 | LiBF4 | Scm−1 | 10 − 5 | 10.1039/B402949F | 2005/11/19 |  | 1e-05 | 1e-05 | -5
478 | LiPF6 | Scm−1 | 1.9 × 10 − 3 | 10.1016/j.electacta.2005.02.003 | 2005-03-02 |  | 0.0019 | 0.0019 | -2.721246
479 | Li1.3Al0.3Ti1.7(PO4)3 | Scm−1 | 6.47 × 10 − 6 | 10.1016/j.matlet.2016.01.089 | 2016-01-19 | NASICON-like | 6.47e-06 | 6.47e-06 | -5.189096
481 | LiFePO4 | Scm−1 | 5.86 × 10 − 9 to 1.08 × 10 − 1 | 10.1016/j.synthmet.2011.01.008 | 2011-01-31 |  | 0.05400000293 | 0.05400000293 | -1.267606
482 | TiO2 | Scm−1 | 4.87 × 10 − 4 , 1.32 × 10 − 4 and 4.22 × 10 − 8 | 10.1016/j.electacta.2017.03.104 | 2017-03-16 |  | 0.000487 | 0.000487 | -3.312471
483 | Li2S | Scm−1 | 10 − 13 | 10.1039/C9TA00327D | 2019/05/15 |  | 1e-13 | 1e-13 | -13
484 | Li1.3Al0.3Ti1.7(PO4)3 | Scm−1 | 7 × 10 − 4 | 10.1039/C5EE01604E | 2015/08/26 | NASICON-like | 0.0007 | 0.0007 | -3.154902
486 | Li2O2 | Scm−1 | 10 − 16 | 10.1039/C6CS00929H | 2017/05/22 |  | 1e-16 | 1e-16 | -16
487 | SiO2 | Scm−1 | 8.17 × 10 − 4 | 10.1039/C6EE01219A | 2016/10/05 |  | 0.000817 | 0.000817 | -3.087778
488 | Li7La3Zr2O12 | Scm−1 | 10 − 4 | 10.1016/j.nanoen.2018.01.028 | 2018-01-31 | Garnet | 0.0001 | 0.0001 | -4
489 | Li3.25Ge0.25P0.75S4 | Scm−1 | 1.7 × 10 − 4 | 10.1016/j.rser.2019.04.035 | 2019-04-20 | LISICON-like | 0.00017 | 0.00017 | -3.769551
490 | Li2O | Scm−1 | 8.48 × 10 − 4 and 1.06 × 10 − 4 | 10.1016/j.jpowsour.2014.10.146 | 2014-10-29 |  | 0.000848 | 0.000848 | -3.071604
491 | Li7Ti5O12 | S/cm | 10 − 13 | 10.1016/j.electacta.2017.07.073 | 2017-07-12 |  | 1e-13 | 1e-13 | -13
492 | TiO2 | Scm−1 | to 2 × 10 − 6 | 10.1016/j.nanoen.2015.06.017 | 2015-06-27 |  | 2e-06 | 2e-06 | -5.69897
493 | Li9.54Si1.74P1.44S11.7Cl0.3 | Scm−1 | 1.0 × 10 − 3 | 10.1016/j.nanoen.2017.01.028 | 2017-01-26 | LISICON-like | 0.001 | 0.001 | -3
494 | Al2O3 | Scm−1 | 10 − 3 | 10.1016/S0378-7753(99)00529-7 | 2000-05-24 |  | 0.001 | 0.001 | -3
495 | Li6PS5Br | Scm−1 | 2.6 × 10 − 6 | 10.1016/j.ceramint.2017.09.241 | 2017-10-11 |  | 2.6e-06 | 2.6e-06 | -5.585027
496 | LiFePO4 | Scm−1 | 10 − 2 | 10.1016/j.jpowsour.2006.04.086 | 2006-06-08 |  | 0.01 | 0.01 | -2
497 | TiNb2O7 | Scm−1 | 1.01 × 10 − 7 | 10.1039/C5TA01073J | 2015/04/07 | Perovskite | 1.01e-07 | 1.01e-07 | -6.995679
500 | LiCl | mScm−1 | 2.56 to 2.66 | 10.1016/j.jpowsour.2017.02.033 | 2017-02-17 |  | 2.61 | 0.00261 | -2.583359
501 | MoS2 | Scm−1 | 2.5 × 10 − 3 | 10.1039/B103965M | 2001/01/01 |  | 0.0025 | 0.0025 | -2.60206
502 | TiO2 | Scm−1 | 3.33 × 10 − 5 | 10.1016/j.electacta.2019.04.051 | 2019-04-11 |  | 3.33e-05 | 3.33e-05 | -4.477556
503 | Li7La3Zr2O12 | Scm−1 | 2.5 × 10 − 6 and 1.0 × 10 − 5 | 10.1039/C3DT51795K | 2013/08/20 | Garnet | 2.5e-06 | 2.5e-06 | -5.60206
505 | Li7P3S11 | Scm−1 | 5.4 × 10 − 3 | 10.1016/j.jascer.2013.03.005 | 2013-04-09 | Argyrodite | 0.0054 | 0.0054 | -2.267606
506 | TiO2 | Scm−1 | 2.66 × 10 − 5 , 9.56 × 10 − 5 , 9.13 × 10 − 5 and 1.34 × 10 − 4 | 10.1039/C6TA07359J | 2016/11/01 |  | 2.66e-05 | 2.66e-05 | -4.575118
507 | CO(NH2)2 | Scm−1 | 7.02 × 10 − 4 | 10.1039/C7RA09335G | 2017/10/02 |  | 0.000702 | 0.000702 | -3.153663
508 | Li7P3S11 | Scm−1 | 1 × 10 − 3 | 10.1016/j.jpowsour.2018.06.011 | 2018-06-06 | Argyrodite | 0.001 | 0.001 | -3
509 | Al2O3 | Scm−1 | 10 − 3 | 10.1016/j.electacta.2010.12.027 | 2010-12-11 |  | 0.001 | 0.001 | -3
511 | TiO2 | Scm−1 | 1.8 × 10 − 1 | 10.1039/C6TA04611H | 2016/08/02 |  | 0.18 | 0.18 | -0.7447275
512 | Li4Ti5O12 | Scm−1 | 4.6 × 10 − 7 and 1.01 × 10 − 6 | 10.1016/j.nanoen.2016.01.005 | 2016-01-15 | Perovskite | 4.6e-07 | 4.6e-07 | -6.337242
513 | Li3V2(PO4)3 | Scm−1 | 2.4 × 10 − 7 | 10.1016/j.ceramint.2016.07.075 | 2016-07-13 | NASICON-like | 2.4e-07 | 2.4e-07 | -6.619789
514 | Li3V2(PO4)3 | Scm−1 | 2.4 × 10 − 7 | 10.1016/j.ceramint.2014.08.082 | 2014-08-28 | NASICON-like | 2.4e-07 | 2.4e-07 | -6.619789
516 | Co3O4 | Scm−1 | – 10 − 4 | 10.1016/j.jallcom.2015.10.007 | 2015-10-09 |  | 0.0001 | 0.0001 | -4
518 | Li6.25Ga0.25La3Zr2O12 | Scm−1 | 3.5 × 10 − 4 | 10.1039/C5TA03239C | 2015/09/01 | Garnet | 0.00035 | 0.00035 | -3.455932
519 | TiO2 | Scm−1 | − 12 to 1 × 10 − 7 | 10.1016/j.jallcom.2017.04.257 | 2017-04-26 |  | 1e-07 | 1e-07 | -7
520 | Li2O2 | Scm−1 | - 10 − 11 | 10.1016/j.electacta.2016.03.040 | 2016-03-09 |  | 1e-11 | 1e-11 | -11
521 | Li5.5La3Nb1.75In0.25O12 | Scm−1 | 1.8 × 10 − 4 | 10.1039/C4CP00418C | 2014/05/21 | Garnet | 0.00018 | 0.00018 | -3.744727
522 | MoO3 | Scm−1 | 0.06 | 10.1039/C7TA05003H | 2017/08/22 |  | 0.06 | 0.06 | -1.221849
524 | P1113FSI | mScm−1 | 7.1 | 10.1039/C5CP00205B | 2015/03/27 |  | 7.1 | 0.0071 | -2.148742
525 | LiTa2PO8 | Scm−1 | 1.5 × 10 − 3 | 10.1039/C8TA09170F | 2018/11/20 |  | 0.0015 | 0.0015 | -2.823909
527 | Li10GeP2S12 | Scm−1 | 2.2 × 10 − 3 | 10.1039/C4TA04332D | 2015/01/27 | LISICON-like | 0.0022 | 0.0022 | -2.657577
529 | LiFePO4 | Scm−1 | – 10 − 10 | 10.1016/j.ceramint.2012.08.001 | 2012-08-09 |  | 1e-10 | 1e-10 | -10
530 | PbSnF4 | Scm−1 | 10 − 3 | 10.1039/C8CC05549A | 2018/10/09 |  | 0.001 | 0.001 | -3
531 | Li6PS5Br | Scm−1 | 10 − 3 | 10.1016/j.electacta.2019.134943 | 2019-09-24 |  | 0.001 | 0.001 | -3
532 | Li6.4La3Zr1.4Ta0.6O12 | S/cm | 10 − 3 | 10.1016/j.jpowsour.2018.02.062 | 2018-02-24 | Garnet | 0.001 | 0.001 | -3
533 | LaF3 | Scm-1 | 10 – 6 | 10.1016/j.ensm.2018.10.010 | 2018-10-12 |  | 1e-06 | 1e-06 | -6
534 | NASICON | mScm−1 | 1.13 | 10.1016/j.ssi.2018.12.003 | 2018-12-29 |  | 1.13 | 0.00113 | -2.946922
535 | Na3V2(PO4)3 | Scm−1 | 10 − 4 | 10.1016/j.jallcom.2019.03.346 | 2019-03-26 |  | 0.0001 | 0.0001 | -4
537 | LiCoO2 | Scm−1 | 1.5 × 10 − 3 | 10.1016/j.jpowsour.2013.01.090 | 2013-01-25 |  | 0.0015 | 0.0015 | -2.823909
538 | MnO2 | Scm−1 | 10 − 6 | 10.1039/C5RA09481J | 2015/10/15 |  | 1e-06 | 1e-06 | -6
539 | Li3V2(PO4)3 | Scm−1 | 2 × 10 − 8 | 10.1016/j.jallcom.2015.07.244 | 2015-07-30 | NASICON-like | 2e-08 | 2e-08 | -7.69897
540 | LiMnPO4 | Scm−1 | 10 − 12 | 10.1016/j.ceramint.2016.02.156 | 2016-02-27 |  | 1e-12 | 1e-12 | -12
542 | LiCB11H12 | Scm−1 | 0.1 | 10.1039/C5EE02941D | 2015/11/25 |  | 0.1 | 0.1 | -1
543 | P2O5 | Scm−1 | 5.4 × 10 − 3 and 4.6 × 10 − 3 | 10.1016/j.jmst.2018.10.007 | 2018-10-10 |  | 0.0054 | 0.0054 | -2.267606
544 | LiFePO4 | Scm−1 | 2 × 10 − 5 to 5 × 10 − 5 | 10.1016/j.jpowsour.2008.07.032 | 2008-07-25 |  | 3.5e-05 | 3.5e-05 | -4.455932
545 | Li4Ti5O12 | Scm−1 | 3 × 10 − 10 | 10.1016/j.electacta.2012.01.099 | 2012-02-04 | Perovskite | 3e-10 | 3e-10 | -9.522879
546 | SPEs | S/cm | 3.27 × 10 − 5 | 10.1016/j.ssi.2018.04.013 | 2018-04-22 |  | 3.27e-05 | 3.27e-05 | -4.485452
547 | LiCB11H12 | Scm−1 | 0.12 | 10.1039/C5EE02941D | 2015/11/25 |  | 0.12 | 0.12 | -0.9208188
548 | Li3PO4 | Scm−1 | 2.8 × 10 − 8 | 10.1016/j.ensm.2019.09.020 | 2019-09-18 | LISICON-like | 2.8e-08 | 2.8e-08 | -7.552842
549 | MoO3 | Scm−1 | 10 − 3 | 10.1039/C6TA10433A | 2017/02/07 |  | 0.001 | 0.001 | -3
551 | Li7La3Zr2O12 | Scm−1 | 10 − 3 | 10.1016/j.jallcom.2015.05.085 | 2015-05-14 | Garnet | 0.001 | 0.001 | -3
552 | BaTiO3 | Scm−1 | 7.21 × 10 − 3 | 10.1016/j.materresbull.2012.11.002 | 2012-11-16 |  | 0.00721 | 0.00721 | -2.142065
553 | LiCF3SO3 | Scm−1 | 10 − 6 | 10.1016/S0167-2738(00)00440-9 | 2000-04-28 |  | 1e-06 | 1e-06 | -6
554 | LiCoO2 | S/cm | 10 − 6 | 10.1016/j.electacta.2005.11.015 | 2005-12-13 |  | 1e-06 | 1e-06 | -6
555 | Li10.42Si1.5P1.5Cl0.08O11.92 | Scm−1 | 1.03 × 10 − 5 and 3.7 × 10 − 5 | 10.1039/C4RA11287C | 2014/12/23 | LISICON-like | 1.03e-05 | 1.03e-05 | -4.987163
556 | V2O5 | Scm−1 | – 10 − 2 | 10.1016/j.apsusc.2019.07.100 | 2019-07-17 |  | 0.01 | 0.01 | -2
557 | Mn3O4 | Scm−1 | – 10 − 8 | 10.1016/j.matlet.2017.04.019 | 2017-04-04 |  | 1e-08 | 1e-08 | -8
558 | MoS2 | Scm−1 | 2.1 × 10 − 6 | 10.1016/j.jallcom.2018.01.189 | 2018-02-14 |  | 2.1e-06 | 2.1e-06 | -5.677781
559 | Li3.25Ge0.25P0.75S4 | Scm−1 | 2.2 × 10 − 3 | 10.1016/j.actamat.2012.10.034 | 2013-01-19 | LISICON-like | 0.0022 | 0.0022 | -2.657577
560 | MnO2 | S/cm | – 10 − 6 | 10.1016/j.apmt.2017.01.008 | 2017-02-20 |  | 1e-06 | 1e-06 | -6
561 | Li6.4La3Zr1.4Ta0.6O12 | Scm−1 | 3.7 × 10 − 4 | 10.1016/j.pmatsci.2017.04.007 | 2017-04-08 | Garnet | 0.00037 | 0.00037 | -3.431798
562 | Li4Ti5O12 | Scm−1 | 7.3 × 10 − 9 and 1.6 × 10 − 6 | 10.1016/j.ceramint.2016.12.116 | 2016-12-23 | Perovskite | 7.3e-09 | 7.3e-09 | -8.136677
563 | TiO2 | Scm−1 | 1 × 10 − 5 , 7.8 × 10 − 5 , 9.8 × 10 − 5 and 7.9 × 10 − 5 | 10.1039/C6TA06840E | 2017/01/31 |  | 1e-05 | 1e-05 | -5
566 | Li5SiO4F | Scm−1 | 1.2 × 10 − 7 | 10.1016/j.ssi.2018.10.014 | 2018-10-30 |  | 1.2e-07 | 1.2e-07 | -6.920819
567 | TiO2 | Scm−1 | 3.46 × 10 − 3 , 5.69 × 10 − 5 and 3.14 × 10 − 5 | 10.1016/j.jpowsour.2017.07.004 | 2017-07-17 |  | 0.00346 | 0.00346 | -2.460924
568 | NASICON | Scm−1 | 10 − 1 | 10.1016/j.ceramint.2017.03.095 | 2017-03-20 |  | 0.1 | 0.1 | -1
569 | LiFePO4 | S/cm | 5.86 × 10 − 9 | 10.1016/j.elecom.2008.08.001 | 2008-08-11 |  | 5.86e-09 | 5.86e-09 | -8.232102
570 | Li6.75La3Zr1.75Nb0.25O12 | Scm−1 | 8.0 × 10 − 4 | 10.1039/C6RA13317G | 2016/08/17 | Garnet | 0.0008 | 0.0008 | -3.09691
571 | LiClO4 | Scm−1 | 6 × 10 − 3 to 3.6 × 10 − 2 | 10.1016/S0167-2738(00)00723-2 | 2000-10-30 |  | 0.021 | 0.021 | -1.677781
574 | P2S5 | Scm−1 | 1.2 × 10 − 3 | 10.1016/j.rser.2019.04.035 | 2019-04-20 |  | 0.0012 | 0.0012 | -2.920819
575 | LiBH4 | Scm−1 | 10 − 7 | 10.1039/C6CP03563A | 2016/08/10 | Li-Hydride | 1e-07 | 1e-07 | -7
576 | LiFePO4 | Scm−1 | 4.5 × 10 − 5 and 2.18 × 10 − 4 | 10.1016/j.jpowsour.2011.10.073 | 2011-10-25 |  | 4.5e-05 | 4.5e-05 | -4.346787
579 | LiFePO4 | Scm−1 | 10 − 8 | 10.1039/C3RA42035C | 2013/08/05 |  | 1e-08 | 1e-08 | -8
580 | LiFePO4 | Scm−1 | 10 − 10 | 10.1016/j.matchemphys.2010.01.038 | 2010-02-18 |  | 1e-10 | 1e-10 | -10
582 | Li4Ti5O12 | Scm−1 | 10 − 13 | 10.1016/j.nanoen.2016.01.005 | 2016-01-15 | Perovskite | 1e-13 | 1e-13 | -13
584 | ZrO2 | Scm−1 | to 0.15 | 10.1016/j.ceramint.2014.01.118 | 2014-02-01 |  | 0.15 | 0.15 | -0.8239087
586 | Li10GeP2O12 | mScm−1 | 0.03 | 10.1039/C2EE23355J | 2012/12/12 | LISICON-like | 0.03 | 3e-05 | -4.522879
588 | Li4Ti5O12 | Scm−1 | 1.0 × 10 − 8 to 1.0 × 10 − 7 | 10.1016/j.actamat.2019.06.014 | 2019-06-11 | Perovskite | 5.5e-08 | 5.5e-08 | -7.259637
589 | LiClO4 | Scm−1 | 8.7 × 10 − 3 | 10.1016/S0378-7753(99)00474-7 | 2000-04-05 |  | 0.0087 | 0.0087 | -2.060481
590 | LiCF3SO3 | S/cm | 1.10 × 10 − 6 | 10.1016/j.saa.2007.05.029 | 2007-05-24 |  | 1.1e-06 | 1.1e-06 | -5.958607
591 | TiO2 | Scm−1 | 10 − 7 | 10.1039/C5TA04009D | 2015/09/15 |  | 1e-07 | 1e-07 | -7
592 | LiSO3CF3 | Scm−1 | 7.0 × 10 − 6 | 10.1016/j.electacta.2005.02.050 | 2005-05-17 |  | 7e-06 | 7e-06 | -5.154902
593 | Li3PS4 | Scm−1 | 2.0 × 10 − 7 | 10.1016/S0167-2738(02)00492-7 | 2002-09-25 | LISICON-like | 2e-07 | 2e-07 | -6.69897
595 | Li4Ti5O12 | Scm−1 | 10 − 2 | 10.1016/j.jpowsour.2017.06.044 | 2017-06-29 | Perovskite | 0.01 | 0.01 | -2
596 | LiOAc | Scm−1 | 7.6 × 10 − 6 | 10.1016/j.carbpol.2003.08.018 | 2003-10-30 |  | 7.6e-06 | 7.6e-06 | -5.119186
597 | TiO2 | Scm−1 | 5.1 × 10 − 5 | 10.1016/j.jpowsour.2006.08.022 | 2006-10-02 |  | 5.1e-05 | 5.1e-05 | -4.29243
598 | LiMnPO4 | S/cm | 1.8 × 10 − 9 | 10.1016/j.jallcom.2010.07.010 | 2010-07-14 |  | 1.8e-09 | 1.8e-09 | -8.744727
599 | LiPF6 | mScm−1 | 0.6 | 10.1039/C9ME00050J | 2019/08/05 |  | 0.6 | 0.0006 | -3.221849
601 | LiPON | Scm−1 | 3.17 × 10 − 4 | 10.1039/C5TA06374D | 2015/11/03 |  | 0.000317 | 0.000317 | -3.498941
603 | LiBO2 | Scm−1 | 6.4 × 10 − 4 | 10.1016/j.electacta.2018.01.122 | 2018-01-31 |  | 0.00064 | 0.00064 | -3.19382
604 | Li10GeP2S12 | Scm−1 | 12 × 10 − 3 | 10.1039/C5TA01616A | 2015/06/09 | LISICON-like | 0.012 | 0.012 | -1.920819
605 | Li7P3S11 | Scm−1 | 1 × 10 − 3 | 10.1039/C7QI00737J | 2018/02/13 | Argyrodite | 0.001 | 0.001 | -3
606 | LiFePO4 | Scm−1 | 10 − 7 | 10.1016/j.jpowsour.2014.11.055 | 2014-11-14 |  | 1e-07 | 1e-07 | -7
608 | TiO2 | Scm−1 | – 10 − 9 | 10.1016/j.jelechem.2015.03.007 | 2015-03-04 |  | 1e-09 | 1e-09 | -9
609 | Li7Ti5O12 | Scm−1 | 10 − 9 | 10.1039/C2RA21603E | 2012/10/08 |  | 1e-09 | 1e-09 | -9
610 | SiO2 | Scm−1 | 0.76 | 10.1016/j.electacta.2018.10.168 | 2018-11-01 |  | 0.76 | 0.76 | -0.1191864
611 | Li1.3Al0.3Ti1.7(PO4)3 | Scm−1 | 3.00 × 10 − 3 | 10.1016/j.ceramint.2015.11.131 | 2015-12-02 | NASICON-like | 0.003 | 0.003 | -2.522879
613 | LiClO4 | Scm−1 | 7.3 × 10 − 5 | 10.1039/C2NR31167D | 2012/09/28 |  | 7.3e-05 | 7.3e-05 | -4.136677
614 | LiMnPO4 | Scm−1 | 10 − 10 | 10.1016/j.jpowsour.2013.12.010 | 2013-12-12 |  | 1e-10 | 1e-10 | -10
615 | LiFePO4 | Scm−1 | 10 − 3 | 10.1039/C7TA04426G | 2017/08/15 |  | 0.001 | 0.001 | -3
616 | LiCF3SO3 | Scm−1 | 10 − 3 | 10.1016/S0167-2738(00)00440-9 | 2000-04-28 |  | 0.001 | 0.001 | -3
618 | Li2S | Scm−1 | 3.1 × 10 − 4 | 10.1016/j.apsusc.2018.02.270 | 2018-03-07 |  | 0.00031 | 0.00031 | -3.508638
619 | Na0.92CrO2 | Scm−1 | 10 − 9 | 10.1039/C5EE00695C | 2015/07/01 | NASICON-like | 1e-09 | 1e-09 | -9
620 | LiPF6 | S/cm | 3.7 × 10 − 3 | 10.1016/S0378-7753(99)00154-8 | 2000-01-20 |  | 0.0037 | 0.0037 | -2.431798
622 | V2O5 | Scm−1 | 10 − 3 | 10.1039/C5TA06844D | 2016/01/05 |  | 0.001 | 0.001 | -3
623 | LiClO4 | S/cm | 10 − 10 | 10.1016/j.carbon.2015.02.059 | 2015-02-25 |  | 1e-10 | 1e-10 | -10
624 | LiPON | S/cm | 2.4 × 10 − 6 | 10.1016/j.ssi.2018.07.011 | 2018-07-19 |  | 2.4e-06 | 2.4e-06 | -5.619789
625 | Li2NiGe3O8 | Scm−1 | 10 − 8 | 10.1039/C5CP03916A | 2015/10/28 |  | 1e-08 | 1e-08 | -8
626 | LiFePO4 | Scm−1 | 10 − 9 | 10.1039/C8RA09154D | 2019/01/09 |  | 1e-09 | 1e-09 | -9
628 | Li3PO4 | Scm−1 | 1 × 10 − 3 | 10.1039/C7DT03963H | 2018/01/02 | LISICON-like | 0.001 | 0.001 | -3
629 | LiCoO2 | Scm−1 | 10 − 10 | 10.1039/C1EE01263K | 2012/01/01 |  | 1e-10 | 1e-10 | -10
630 | Li10GeP2S12 | Scm−1 | 10 − 2 | 10.1039/C6EE00633G | 2016/08/02 | LISICON-like | 0.01 | 0.01 | -2
631 | SnO2 | Scm−1 | 10 – 16 | 10.1016/j.jallcom.2019.05.009 | 2019-05-02 |  | 1e-16 | 1e-16 | -16
632 | LiFePO4 | Scm−1 | 10 − 10 | 10.1016/j.jpcs.2012.11.010 | 2012-12-20 |  | 1e-10 | 1e-10 | -10
633 | Li3V2(PO4)3 | Scm−1 | 2.46 × 10 − 4 , 2.26 × 10 − 4 , 1.93 × 10 − 3 and 2.01 × 10 − 4 | 10.1039/C4RA09389E | 2014/12/17 | NASICON-like | 0.000246 | 0.000246 | -3.609065
634 | Li3PO4 | S/cm | 8.62 × 10 − 8 | 10.1016/j.materresbull.2010.06.033 | 2010-06-16 | LISICON-like | 8.62e-08 | 8.62e-08 | -7.064493
637 | Li4Ti5O12 | Scm−1 | 8.53 × 10 − 3 | 10.1016/j.mser.2015.10.001 | 2015-12-01 | Perovskite | 0.00853 | 0.00853 | -2.069051
638 | Li7La3Zr2O12 | Scm−1 | 7.74 × 10 − 4 | 10.1039/C4CS00020J | 2014/06/09 | Garnet | 0.000774 | 0.000774 | -3.111259
639 | Li7La3Zr2O12 | Scm−1 | 10 − 4 | 10.1039/C9ME00050J | 2019/08/05 | Garnet | 0.0001 | 0.0001 | -4
640 | Li4(BH4)2(NH2)3 | Scm−1 | 10 − 1 | 10.1039/C2DT32266H | 2013/02/19 | Li-Hydride | 0.1 | 0.1 | -1
641 | LiMn2O4 | S/cm | 10 − 4 | 10.1016/j.cossms.2012.05.002 | 2012-06-15 |  | 0.0001 | 0.0001 | -4
643 | LiMn2O4 | Scm−1 | 10 − 3 | 10.1039/C8TA04063J | 2018/07/31 |  | 0.001 | 0.001 | -3
646 | NiFe2O4 | Scm−1 | 1.42 × 10 − 4 | 10.1016/j.matchemphys.2011.06.043 | 2011-07-19 |  | 0.000142 | 0.000142 | -3.847712
647 | LiMnPO4 | Scm−1 | 10 − 8 | 10.1016/j.jallcom.2018.07.354 | 2018-08-01 |  | 1e-08 | 1e-08 | -8
648 | NASICON | Scm−1 | 4.5 × 10 − 4 to 1.7 × 10 − 3 | 10.1016/j.ensm.2019.04.009 | 2019-04-12 |  | 0.001075 | 0.001075 | -2.968592
650 | Li7La3Zr2O12 | Scm−1 | 6.3 × 10 − 4 and 6.5 × 10 − 3 | 10.1016/j.jpowsour.2014.08.110 | 2014-09-04 | Garnet | 0.00063 | 0.00063 | -3.200659
651 | TiO2 | S/cm | 0.26 | 10.1016/j.memsci.2014.02.004 | 2014-02-11 |  | 0.26 | 0.26 | -0.5850267
652 | Li1.3Cr0.3Ge1.7(PO4)3 | S/cm | 5.7 × 10 − 4 | 10.1016/j.matlet.2004.05.080 | 2004-07-29 | NASICON-like | 0.00057 | 0.00057 | -3.244125
653 | Li7P3S11 | mScm−1 | 12 | 10.1039/C6TA01628F | 2016/06/28 | Argyrodite | 12 | 0.012 | -1.920819
654 | Li1.3Al0.3Ti1.7 (PO4)3 | S/cm | 10 − 4 | 10.1016/j.physb.2016.08.020 | 2016-08-18 | NASICON-like | 0.0001 | 0.0001 | -4
655 | Li4Ti5O12 | Scm−1 | 1.72 × 10 − 6 | 10.1016/j.electacta.2012.08.128 | 2012-09-07 | Perovskite | 1.72e-06 | 1.72e-06 | -5.764472
656 | Li3V2(PO3)4 | Scm−1 | 10 − 9 | 10.1039/C1JM12291F | 2011/09/20 | NASICON-like | 1e-09 | 1e-09 | -9
657 | Co3O4 | Scm−1 | – 10 − 2 | 10.1016/j.ensm.2016.10.003 | 2016-10-12 |  | 0.01 | 0.01 | -2
658 | LiClO4 | S/cm | 6 – 9 × 10 − 4 | 10.1016/S0013-4686(00)00768-4 | 2001-03-20 |  | 0.0009 | 0.0009 | -3.045757
659 | LiTi2(PO4)3 | Scm−1 | 1.83 × 10 − 6 | 10.1016/j.ceramint.2011.06.025 | 2011-06-21 | NASICON-like | 1.83e-06 | 1.83e-06 | -5.737549
660 | Co3O4 | Scm−1 | to 9.56 × 10 − 4 | 10.1016/j.mseb.2011.09.036 | 2011-10-25 |  | 0.000956 | 0.000956 | -3.019542
661 | La0.95Sr0.05F2.95 | Scm−1 | 1.0 × 10 − 4 and 5.0 × 10 − 4 | 10.1039/C1JM13535J | 2011/10/25 |  | 0.0001 | 0.0001 | -4
662 | LiPF6 | mS/cm | 3.9 | 10.1016/S0378-7753(01)00695-4 | 2001-07-03 |  | 3.9 | 0.0039 | -2.408935
664 | LiFePO4 | S/cm | 8.04 × 10 − 3 | 10.1016/j.electacta.2011.07.079 | 2011-07-29 |  | 0.00804 | 0.00804 | -2.094744
665 | Li10GeP2S12 | mScm−1 | 17 | 10.1016/j.nanoen.2018.09.061 | 2018-09-27 | LISICON-like | 17 | 0.017 | -1.769551
666 | LiCoO2 | Scm−1 | 10 − 3 | 10.1039/C6TA10024D | 2017/02/21 |  | 0.001 | 0.001 | -3
667 | Li4Ti5O12 | S/cm | 1 × 10 − 13 | 10.1016/j.cclet.2015.06.009 | 2015-06-16 | Perovskite | 1e-13 | 1e-13 | -13
669 | LiFePO4 | Scm−1 | 4.5 × 10 − 5 to 2.18 × 10 − 4 | 10.1039/C2JM31149F | 2012/07/17 |  | 0.0001315 | 0.0001315 | -3.881074
670 | LiCl | mScm−1 | 2.56 to 2.66 | 10.1016/j.jpowsour.2017.02.033 | 2017-02-17 |  | 2.61 | 0.00261 | -2.583359
672 | TiO2 | Scm−1 | 1.11 × 10 − 2 | 10.1039/C6RA20649B | 2016/09/26 |  | 0.0111 | 0.0111 | -1.954677
673 | Li5La3Nb2O12 | Scm−1 | 10 − 4 | 10.1016/j.materresbull.2017.11.047 | 2017-11-26 | Garnet | 0.0001 | 0.0001 | -4
674 | LiFePO4 | Scm−1 | 10 − 2 | 10.1016/j.jpowsour.2007.12.093 | 2008-01-04 |  | 0.01 | 0.01 | -2
675 | Li4Ti5O12 | Scm−1 | 10 − 9 | 10.1016/j.electacta.2007.12.052 | 2008-01-03 | Perovskite | 1e-09 | 1e-09 | -9
676 | Li2O2 | Scm−1 | 10 − 13 | 10.1016/j.jpowsour.2018.05.033 | 2018-05-15 |  | 1e-13 | 1e-13 | -13
678 | Co3O4 | S/cm | 3.2 × 10 − 4 , 5.1 × 10 − 5 , 4.1 × 10 − 5 and 1.4 × 10 − 5 | 10.1016/j.mseb.2010.07.014 | 2010-07-17 |  | 0.00032 | 0.00032 | -3.49485
680 | Li3PS4 | Scm−1 | 2.3 × 10 − 6 | 10.1039/C3TA15090A | 2014/03/11 | LISICON-like | 2.3e-06 | 2.3e-06 | -5.638272
681 | P2O5 | Scm−1 | 3.0 × 10 − 3 | 10.1016/j.jnoncrysol.2008.12.020 | 2009-08-05 |  | 0.003 | 0.003 | -2.522879
682 | MnO2 | Scm−1 | 10 − 2 | 10.1039/C5TA05523G | 2015/10/27 |  | 0.01 | 0.01 | -2
683 | MnO2 | Scm−1 | – 10 − 6 | 10.1039/C7CC00087A | 2017/02/21 |  | 1e-06 | 1e-06 | -6
684 | Li3V2(PO4)3 | Scm−1 | 2.4 × 10 − 8 | 10.1039/C4RA15880F | 2015/02/10 | NASICON-like | 2.4e-08 | 2.4e-08 | -7.619789
685 | Na2B12H12 | Scm−1 | 0.1 | 10.1039/C3CC49805K | 2014/03/11 | NASICON-like | 0.1 | 0.1 | -1
686 | Li1.3Al0.3Ti1.7(PO4)3 | mScm−1 | 0.266 to 0.622 | 10.1016/j.jallcom.2015.04.019 | 2015-04-18 | NASICON-like | 0.444 | 0.000444 | -3.352617
687 | Li10GeP2S12 | Scm−1 | 10 − 2 | 10.1016/j.jpowsour.2014.03.036 | 2014-03-19 | LISICON-like | 0.01 | 0.01 | -2
689 | Li2Ni2TeO6 | Scm−1 | 2 × 10 − 4 | 10.1039/C7DT02663C | 2017/09/26 |  | 0.0002 | 0.0002 | -3.69897
690 | LiFePO4 | Scm−1 | 2 × 10 − 5 to 5 × 10 − 5 | 10.1016/j.jpowsour.2008.07.032 | 2008-07-25 |  | 3.5e-05 | 3.5e-05 | -4.455932
692 | Li3.25Ge0.25P0.75S4 | Scm−1 | 2.2 × 10 − 3 | 10.1016/j.jascer.2013.03.005 | 2013-04-09 | LISICON-like | 0.0022 | 0.0022 | -2.657577
694 | NASICON | Scm−1 | 2.7 × 10 − 3 | 10.1016/S0167-2738(01)00701-9 | 2001-03-21 |  | 0.0027 | 0.0027 | -2.568636
695 | V2O5 | Scm−1 | 1 × 10 − 5 | 10.1016/j.electacta.2011.09.070 | 2011-10-20 |  | 1e-05 | 1e-05 | -5
696 | LiFePO4 | S/cm | – 10 − 10 | 10.1016/j.ensm.2016.02.002 | 2016-02-13 |  | 1e-10 | 1e-10 | -10
697 | Mn3O4 | Scm−1 | 2 × 10 − 7 | 10.1016/j.jpowsour.2012.03.055 | 2012-04-07 |  | 2e-07 | 2e-07 | -6.69897
699 | Li7La3Zr2O12 | Scm−1 | 10 − 4 | 10.1039/C6TA08891K | 2016/12/20 | Garnet | 0.0001 | 0.0001 | -4
700 | TiO2 | mS/cm | 1.2 | 10.1016/j.desal.2013.07.016 | 2013-08-15 |  | 1.2 | 0.0012 | -2.920819
701 | Li10GeP2S12 | Scm−1 | to 1.2 × 10 − 2 | 10.1016/j.jallcom.2017.08.167 | 2017-08-19 | LISICON-like | 0.012 | 0.012 | -1.920819
702 | Li2S | mS/cm | 3 | 10.1016/j.jpowsour.2017.09.012 | 2017-09-28 |  | 3 | 0.003 | -2.522879
703 | Li3PO4 | S/cm | 10 − 18 | 10.1016/j.jpowsour.2016.11.097 | 2016-12-21 | LISICON-like | 1e-18 | 1e-18 | -18
705 | ZrO2 | Scm−1 | 1.4 × 10 − 6 | 10.1016/S0167-577X(00)00103-8 | 2000-08-16 |  | 1.4e-06 | 1.4e-06 | -5.853872
706 | Li4Ti5O12 | Scm−1 | 10 − 8 | 10.1039/C3TA13676K | 2013/11/19 | Perovskite | 1e-08 | 1e-08 | -8
707 | TiO2 | Scm−1 | 10 − 12 | 10.1016/j.jallcom.2018.09.044 | 2018-09-07 |  | 1e-12 | 1e-12 | -12
708 | Li7La3Zr2O12 | Scm−1 | 10 − 4 | 10.1039/C5CE00386E | 2015/04/28 | Garnet | 0.0001 | 0.0001 | -4
709 | Li3V2(PO4)3 | Scm−1 | 3.7 × 10 − 5 | 10.1016/j.apsusc.2016.09.156 | 2016-10-01 | NASICON-like | 3.7e-05 | 3.7e-05 | -4.431798
711 | Li10GeP2S12 | Scm−1 | 1.0 × 10 − 2 | 10.1039/C9TA04289J | 2019/08/06 | LISICON-like | 0.01 | 0.01 | -2
712 | Li10GeP2S12 | mScm−1 | 12 | 10.1039/C5NR04339E | 2015/10/15 | LISICON-like | 12 | 0.012 | -1.920819
713 | Li1.3Al0.3Ti1.7(PO4)3 | Scm−1 | to 1.12 × 10 − 3 | 10.1039/C6TA05439K | 2016/10/11 | NASICON-like | 0.00112 | 0.00112 | -2.950782
714 | LiMnPO4 | Scm−1 | 1.8 × 10 − 9 | 10.1016/j.matlet.2016.04.145 | 2016-04-20 |  | 1.8e-09 | 1.8e-09 | -8.744727
715 | LiPON | Scm−1 | 10 − 6 | 10.1016/j.jpowsour.2017.05.037 | 2017-05-25 |  | 1e-06 | 1e-06 | -6
716 | Li2MnSiO4 | Scm−1 | 5 × 10 – 16 | 10.1016/j.jssc.2012.01.051 | 2012-01-31 |  | 5e-16 | 5e-16 | -15.30103
717 | LiPF6 | Scm−1 | 7.41 × 10 − 5 , 7.76 × 10 − 5 and 3.02 × 10 − 6 | 10.1016/j.memsci.2010.10.004 | 2010-10-10 |  | 7.41e-05 | 7.41e-05 | -4.130182
718 | Li10GeP2S12 | Scm−1 | – 10 − 3 | 10.1016/j.electacta.2019.134943 | 2019-09-24 | LISICON-like | 0.001 | 0.001 | -3
719 | Li4Ti5O12 | Scm−1 | 10 − 13 | 10.1016/j.apsusc.2018.03.238 | 2018-03-31 | Perovskite | 1e-13 | 1e-13 | -13
720 | LiFePO4 | Scm−1 | 2.4 × 10 − 7 | 10.1016/j.jpowsour.2014.04.153 | 2014-05-14 |  | 2.4e-07 | 2.4e-07 | -6.619789
723 | LiMn2O4 | Scm−1 | 4.9 × 10 − 2 | 10.1016/j.jechem.2018.12.013 | 2018-12-22 |  | 0.049 | 0.049 | -1.309804
726 | LiPON | S/cm | 2 × 10 − 6 | 10.1016/j.tsf.2011.07.068 | 2011-08-04 |  | 2e-06 | 2e-06 | -5.69897
727 | LiFePO4 | Scm−1 | 10 − 10 | 10.1016/j.matlet.2016.04.145 | 2016-04-20 |  | 1e-10 | 1e-10 | -10
728 | Li7La3Zr2O12 | Scm−1 | 10 − 3 | 10.1016/j.ensm.2018.07.004 | 2018-07-07 | Garnet | 0.001 | 0.001 | -3
730 | Li10GeP2S12 | Scm−1 | 1.2 × 10 − 2 | 10.1016/j.jpowsour.2015.05.060 | 2015-05-20 | LISICON-like | 0.012 | 0.012 | -1.920819
731 | LiPON | Scm−1 | – 10 − 4 | 10.1016/j.jpowsour.2016.06.068 | 2016-06-23 |  | 0.0001 | 0.0001 | -4
732 | Li7La3Zr2O12 | Scm−1 | 10 − 4 | 10.1016/j.materresbull.2017.11.047 | 2017-11-26 | Garnet | 0.0001 | 0.0001 | -4
733 | Li4Ti5O12 | Scm−1 | 10 − 13 | 10.1039/C6RA25651A | 2017/01/13 | Perovskite | 1e-13 | 1e-13 | -13
734 | Li3N | S/cm | 10 − 4 | 10.1016/j.elecom.2004.09.024 | 2004-11-02 | Li-Nitride | 0.0001 | 0.0001 | -4
735 | H3PO4 | S/cm | 10 − 2 | 10.1016/j.electacta.2005.07.010 | 2005-08-15 |  | 0.01 | 0.01 | -2
736 | Cu2S | Scm−1 | 10 − 3 | 10.1039/C9TA04640B | 2019/07/09 |  | 0.001 | 0.001 | -3
738 | LiFePO4 | Scm−1 | 10 − 9 | 10.1016/j.jpowsour.2011.02.039 | 2011-02-23 |  | 1e-09 | 1e-09 | -9
739 | LiFePO4 | Scm−1 | 10 − 8 | 10.1016/j.electacta.2012.08.067 | 2012-08-24 |  | 1e-08 | 1e-08 | -8
740 | NASICON | S/cm | 10 − 3 | 10.1016/j.electacta.2012.06.038 | 2012-07-02 |  | 0.001 | 0.001 | -3
741 | LiBF4 | mScm−1 | 2.5 | 10.1016/j.jpowsour.2004.12.035 | 2005-02-20 |  | 2.5 | 0.0025 | -2.60206
744 | Li3V2(PO4)3 | Scm−1 | 2.3 × 10 − 8 | 10.1039/C4RA09389E | 2014/12/17 | NASICON-like | 2.3e-08 | 2.3e-08 | -7.638272
745 | LiPF6 | S/cm | 10 − 3 | 10.1016/S0378-7753(00)00666-2 | 2001-05-04 |  | 0.001 | 0.001 | -3
746 | LiFeSO4F | Scm−1 | 10 − 6 | 10.1016/j.ssi.2010.06.043 | 2010-07-24 |  | 1e-06 | 1e-06 | -6
747 | LiCoO2 | Scm−1 | 6.5 × 10 − 5 , 6 × 10 − 5 , 1.5 × 10 − 5 , 1.2 × 10 − 5 and 1.0 × 10 − 5 | 10.1039/C5EE01254F | 2015/07/01 |  | 6.5e-05 | 6.5e-05 | -4.187087
748 | LiFePO4 | Scm−1 | to 7.5 × 10 − 8 | 10.1016/j.jpowsour.2012.01.126 | 2012-01-28 |  | 7.5e-08 | 7.5e-08 | -7.124939
750 | LiPF6 | S/cm | 3.92 × 10 − 3 | 10.1016/j.electacta.2004.01.102 | 2004-08-13 |  | 0.00392 | 0.00392 | -2.406714
751 | Li6SrLa2Bi2O12 | Scm−1 | 5.2 × 10 − 5 | 10.1016/j.mseb.2007.07.009 | 2007-08-08 | Garnet | 5.2e-05 | 5.2e-05 | -4.283997
752 | Li7La3Zr2O12 | Scm−1 | 4.5 × 10 − 4 | 10.1016/j.jpowsour.2015.10.084 | 2015-11-11 | Garnet | 0.00045 | 0.00045 | -3.346787
753 | LiFePO4 | Scm−1 | 2.0 × 10 − 5 | 10.1039/C8TA10274K | 2019/01/02 |  | 2e-05 | 2e-05 | -4.69897
754 | Li10GeP2S12 | Scm−1 | 0.012 | 10.1039/C8EE01419A | 2018/10/10 | LISICON-like | 0.012 | 0.012 | -1.920819
755 | LiFeSO4F | Scm−1 | 2.5 × 10 − 11 | 10.1016/j.electacta.2012.08.073 | 2012-09-03 |  | 2.5e-11 | 2.5e-11 | -10.60206
757 | V2O5 | Scm−1 | 10 − 4 | 10.1016/j.arabjc.2014.05.001 | 2014-05-10 |  | 0.0001 | 0.0001 | -4
758 | LiMnPO4 | Scm−1 | 10 − 10 | 10.1016/j.ceramint.2013.11.131 | 2013-12-04 |  | 1e-10 | 1e-10 | -10
759 | Li3.25Ge0.25P0.75S4 | Scm−1 | to 1.2 × 10 − 2 | 10.1039/C8CS00322J | 2018/08/28 | LISICON-like | 0.012 | 0.012 | -1.920819
760 | Li7La3Zr2O12 | S/cm | 0.93 × 10 − 4 | 10.1016/j.electacta.2012.06.115 | 2012-07-15 | Garnet | 9.3e-05 | 9.3e-05 | -4.031517
761 | TiO2 | Scm−1 | 2.66 × 10 − 5 , 9.56 × 10 − 5 , 9.13 × 10 − 5 and 1.34 × 10 − 4 | 10.1039/C6TA07359J | 2016/11/01 |  | 2.66e-05 | 2.66e-05 | -4.575118
762 | Li2SiN2 | Scm−1 | 2.70 × 10 − 3 | 10.1039/B509679K | 2006/03/24 | Li-Nitride | 0.0027 | 0.0027 | -2.568636
763 | RuO2 | S/cm | – 10 − 6 | 10.1016/j.jallcom.2015.04.075 | 2015-04-16 |  | 1e-06 | 1e-06 | -6
764 | P2S5 | Scm−1 | 2.39 × 10 − 3 | 10.1016/j.jpowsour.2007.06.168 | 2007-06-29 |  | 0.00239 | 0.00239 | -2.621602
765 | LiFePO4 | Scm−1 | 10 − 10 | 10.1016/j.electacta.2010.05.001 | 2010-05-11 |  | 1e-10 | 1e-10 | -10
766 | ZrO2 | Scm−1 | 0.493 to 0.875 | 10.1016/j.cej.2018.05.074 | 2018-05-12 |  | 0.684 | 0.684 | -0.1649439
767 | Li0.35La0.55TiO3 | Scm−1 | - 10 − 4 | 10.1016/j.compositesb.2017.05.025 | 2017-05-09 | Perovskite | 0.0001 | 0.0001 | -4
769 | Li10GeP2S12 | Scm−1 | 10 − 2 | 10.1039/C3NJ01432K | 2014/03/17 | LISICON-like | 0.01 | 0.01 | -2
771 | FeCl3 | Scm−1 | 0.045 | 10.1039/C6TA01441K | 2016/05/31 |  | 0.045 | 0.045 | -1.346787
772 | Li2O | Scm−1 | 2.1 × 10 − 12 and 2.3 × 10 − 12 | 10.1016/j.jpowsour.2014.10.146 | 2014-10-29 |  | 2.1e-12 | 2.1e-12 | -11.67778
774 | Mn3O4 | Scm−1 | 10 − 6 | 10.1016/j.electacta.2018.12.013 | 2018-12-03 |  | 1e-06 | 1e-06 | -6
775 | Li4Ti5O12 | Scm−1 | 6.6 × 10 − 8 | 10.1016/j.electacta.2016.11.013 | 2016-11-05 | Perovskite | 6.6e-08 | 6.6e-08 | -7.180456
776 | MnO2 | Scm−1 | – 10 − 6 | 10.1039/C4RA01831A | 2014/06/06 |  | 1e-06 | 1e-06 | -6
777 | Li3PS4 | Scm−1 | 1.0 × 10 − 3 and 6.3 × 10 − 3 | 10.1016/j.electacta.2014.08.139 | 2014-09-21 | LISICON-like | 0.001 | 0.001 | -3
779 | Li4Ti5O12 | Scm−1 | 10 − 9 | 10.1016/j.mser.2015.10.001 | 2015-12-01 | Perovskite | 1e-09 | 1e-09 | -9
780 | Li3V2(PO4)3 | Scm−1 | 10 − 9 | 10.1016/j.ceramint.2016.03.144 | 2016-03-19 | NASICON-like | 1e-09 | 1e-09 | -9
781 | NASICON | S/cm | 10 − 1 | 10.1016/j.ensm.2019.04.009 | 2019-04-12 |  | 0.1 | 0.1 | -1
782 | Li2FeSiO4 | Scm−1 | 10 − 12 | 10.1016/j.jpowsour.2017.06.077 | 2017-06-30 |  | 1e-12 | 1e-12 | -12
783 | MnO2 | Scm−1 | 10 − 6 | 10.1039/C0EE00642D | 2011/06/02 |  | 1e-06 | 1e-06 | -6
784 | LiCl | Scm−1 | 2.88 × 10 − 4 | 10.1016/j.jallcom.2017.08.167 | 2017-08-19 |  | 0.000288 | 0.000288 | -3.540608
785 | Li3OCl | Scm−1 | 0.85 × 10 − 3 | 10.1039/C4CC05372A | 2014/09/04 | Li-Halide | 0.00085 | 0.00085 | -3.070581
786 | LiFePO4 | Scm−1 | 2.1 × 10 − 9 | 10.1039/C4DT02498B | 2014/12/02 |  | 2.1e-09 | 2.1e-09 | -8.677781
787 | Li7La3Zr2O12 | Scm−1 | 10 − 6 | 10.1039/C8TA08366E | 2018/10/16 | Garnet | 1e-06 | 1e-06 | -6
788 | Li4Ti5O12 | Scm−1 | 10 − 13 | 10.1016/j.mser.2015.10.001 | 2015-12-01 | Perovskite | 1e-13 | 1e-13 | -13
791 | LiGe2(PO4)3 | S/cm | 1.91 × 10 − 4 | 10.1016/j.ceramint.2018.04.172 | 2018-04-20 | NASICON-like | 0.000191 | 0.000191 | -3.718967
793 | NASICON | Scm−1 | 7 × 10 − 4 | 10.1016/j.ensm.2019.06.006 | 2019-06-05 |  | 0.0007 | 0.0007 | -3.154902
794 | Li3.833Sn0.833As0.166S4 | Scm−1 | 1.39 × 10 − 3 and 9.95 × 10 − 4 | 10.1039/C3EE43357A | 2014/02/19 | LISICON-like | 0.00139 | 0.00139 | -2.856985
796 | Li7La3Zr2O12 | S/cm | 3.5 × 10 − 4 | 10.1016/j.jiec.2017.07.041 | 2017-08-08 | Garnet | 0.00035 | 0.00035 | -3.455932
797 | LiV3O8 | Scm−1 | 1.1 × 10 − 7 | 10.1039/B415041D | 2005/03/18 |  | 1.1e-07 | 1.1e-07 | -6.958607
798 | LiCoO2 | Scm−1 | 10 − 9 | 10.1039/C8TA04063J | 2018/07/31 |  | 1e-09 | 1e-09 | -9
799 | LiClO4 | Scm−1 | 10 − 4 | 10.1016/S0013-4686(02)00721-1 | 2003-01-10 |  | 0.0001 | 0.0001 | -4
800 | LiMnPO4 | Scm−1 | 1 × 10 − 10 | 10.1016/j.jpowsour.2012.09.081 | 2012-10-25 |  | 1e-10 | 1e-10 | -10
801 | LiBH4 | Scm−1 | 10 − 4 | 10.1016/j.electacta.2004.01.096 | 2004-07-30 | Li-Hydride | 0.0001 | 0.0001 | -4
802 | LiNi0.5Mn1.5O4 | Scm−1 | 10 − 8 | 10.1016/j.electacta.2014.11.142 | 2014-11-25 |  | 1e-08 | 1e-08 | -8
803 | Li10GeP2S12 | Scm−1 | 1.2 × 10 − 2 | 10.1039/C7CP05253G | 2017/11/29 | LISICON-like | 0.012 | 0.012 | -1.920819
804 | Li2SO4 | S/cm | 1 × 10 − 2 | 10.1016/j.ensm.2019.06.032 | 2019-06-28 | Argyrodite | 0.01 | 0.01 | -2
805 | FeO6 | Scm−1 | 10 − 10 | 10.1039/C4TA00210E | 2014/03/25 |  | 1e-10 | 1e-10 | -10
806 | Li6.4Ga0.2La3Zr2O12 | Scm−1 | 4.0 × 10 − 4 | 10.1039/C5TA03239C | 2015/09/01 | Garnet | 0.0004 | 0.0004 | -3.39794
807 | NiMn2O4 | Scm−1 | 1.1564 × 10 − 5 | 10.1039/C5RA00407A | 2015/03/18 |  | 1.1564e-05 | 1.1564e-05 | -4.936892
808 | LiMn2O4 | Scm−1 | 10 − 3 | 10.1039/C1EE01263K | 2012/01/01 |  | 0.001 | 0.001 | -3
810 | Al2O3 | mScm−1 | 3.45 | 10.1016/j.jpowsour.2011.06.055 | 2011-06-22 |  | 3.45 | 0.00345 | -2.462181
811 | LiClO4 | Scm−1 | 10 − 4 | 10.1016/S0013-4686(99)00377-1 | 1999-12-27 |  | 0.0001 | 0.0001 | -4
813 | SiO2 | Scm−1 | 9.81 × 10 − 4 | 10.1039/C6EE01219A | 2016/10/05 |  | 0.000981 | 0.000981 | -3.008331
815 | Li2S | Scm−1 | 10 − 3 | 10.1016/j.jpowsour.2018.07.055 | 2018-07-18 |  | 0.001 | 0.001 | -3
816 | LiPF6 | mScm−1 | 10.1 | 10.1016/j.jpowsour.2017.04.073 | 2017-04-29 |  | 10.1 | 0.0101 | -1.995679
818 | Li2O | Scm−1 | 2.1 × 10 − 12 and 2.3 × 10 − 12 | 10.1016/j.jpowsour.2014.10.146 | 2014-10-29 |  | 2.1e-12 | 2.1e-12 | -11.67778
819 | LiFePO4 | Scm−1 | 10 − 14 | 10.1039/C7TA00034K | 2017/06/06 |  | 1e-14 | 1e-14 | -14
820 | Li10GeP2S12 | Scm−1 | 2.2 × 10 − 3 | 10.1039/C1JM14588F | 2011/12/20 | LISICON-like | 0.0022 | 0.0022 | -2.657577
821 | ZnMn2O4 | Scm−1 | to 8.55 × 10 − 8 | 10.1039/C5RA16667E | 2015/11/18 |  | 8.55e-08 | 8.55e-08 | -7.068034
822 | LiClO4 | Scm−1 | 5.4 × 10 − 4 | 10.1016/j.electacta.2011.06.015 | 2011-06-12 |  | 0.00054 | 0.00054 | -3.267606
823 | LiCoO2 | Scm−1 | 10 − 6 | 10.1039/C8CP02492H | 2018/08/08 |  | 1e-06 | 1e-06 | -6
824 | LiGe2(PO4)3 | Scm−1 | 1.23 × 10 − 8 | 10.1016/j.jpowsour.2015.05.060 | 2015-05-20 | NASICON-like | 1.23e-08 | 1.23e-08 | -7.910095
825 | Li7La3Zr2O12 | S/cm | 1.1 × 10 − 4 | 10.1016/j.electacta.2012.06.115 | 2012-07-15 | Garnet | 0.00011 | 0.00011 | -3.958607
829 | Li4Ti5O12 | Scm−1 | 10 − 13 | 10.1016/j.ceramint.2016.07.112 | 2016-07-18 | Perovskite | 1e-13 | 1e-13 | -13
830 | LiBF4 | Scm−1 | 7.5 × 10 − 5 | 10.1039/B514140K | 2006/03/01 |  | 7.5e-05 | 7.5e-05 | -4.124939
831 | MgCl2 | mScm−1 | to 0.66 | 10.1039/C5CC01225B | 2015/03/24 |  | 0.66 | 0.00066 | -3.180456
832 | LiFePO4 | Scm−1 | 10 − 9 | 10.1016/j.jallcom.2011.06.054 | 2011-06-29 |  | 1e-09 | 1e-09 | -9
835 | Na3Zr2Si2PO12 | S/cm | 10 − 3 | 10.1016/j.nanoms.2019.02.007 | 2019-03-21 | NASICON-like | 0.001 | 0.001 | -3
836 | NASICON | Scm−1 | 1.5 × 10 − 3 | 10.1016/j.electacta.2019.03.057 | 2019-03-09 |  | 0.0015 | 0.0015 | -2.823909
837 | LiFePO4 | Scm−1 | 4.4 × 10 − 6 and 2.1 × 10 − 6 | 10.1016/j.electacta.2011.01.082 | 2011-01-28 |  | 4.4e-06 | 4.4e-06 | -5.356547
838 | Li4Ti5O12 | Scm−1 | 2.21 × 10 − 6 | 10.1016/j.electacta.2014.07.103 | 2014-08-04 | Perovskite | 2.21e-06 | 2.21e-06 | -5.655608
839 | Li7La3Zr2O12 | Scm−1 | 8.89 × 10 − 5 | 10.1016/j.ssi.2018.02.030 | 2018-02-24 | Garnet | 8.89e-05 | 8.89e-05 | -4.051098
840 | LiPF6 | mS/cm | 1.25 | 10.1016/j.jpowsour.2016.05.022 | 2016-05-14 |  | 1.25 | 0.00125 | -2.90309
841 | TiNb2O7 | Scm−1 | 3.25 × 10 − 7 | 10.1016/j.jallcom.2017.09.045 | 2017-09-06 | Perovskite | 3.25e-07 | 3.25e-07 | -6.488117
844 | H2SO4 | mScm−1 | 42 | 10.1039/C7TA10323A | 2018/02/06 |  | 42 | 0.042 | -1.376751
845 | LiPON | Scm−1 | 10 − 2 | 10.1039/C8TA08761J | 2018/10/16 |  | 0.01 | 0.01 | -2
847 | Li0.5La0.5TiO3 | Scm−1 | 6.7419 × 10 − 4 | 10.1016/j.jpcs.2015.12.015 | 2015-12-29 | Perovskite | 0.00067419 | 0.00067419 | -3.171218
848 | Li0.5La0.5TiO3 | S/cm | 10 − 4 | 10.1016/j.electacta.2010.01.036 | 2010-01-18 | Perovskite | 0.0001 | 0.0001 | -4
849 | LiOH | Scm−1 | 0.95 × 10 − 3 | 10.1016/S0167-2738(97)00429-3 | 1999-06-11 |  | 0.00095 | 0.00095 | -3.022276
850 | Mg(BH4)2 | Scm−1 | 1 × 10 − 9 and 1 × 10 − 6 | 10.1039/C3CC47097K | 2014/01/09 |  | 1e-09 | 1e-09 | -9
851 | Li1.3Al0.3Ti1.7 (PO4)3 | Scm−1 | 1.22 × 10 − 5 | 10.1016/j.matlet.2016.01.089 | 2016-01-19 | NASICON-like | 1.22e-05 | 1.22e-05 | -4.91364
853 | LiFePO4 | Scm−1 | 4.62 × 10 − 3 , 1.56 × 10 − 8 and 6.28 × 10 − 6 | 10.1039/C3RA44218G | 2013/10/16 |  | 0.00462 | 0.00462 | -2.335358
854 | LiCoO2 | Scm−1 | 6.5 × 10 − 5 , 6 × 10 − 5 , 1.5 × 10 − 5 , 1.2 × 10 − 5 and 1.0 × 10 − 5 | 10.1039/C5EE01254F | 2015/07/01 |  | 6.5e-05 | 6.5e-05 | -4.187087
855 | Li7La3Zr2O12 | Scm−1 | 10 − 6 | 10.1016/j.ssi.2019.115047 | 2019-09-07 | Garnet | 1e-06 | 1e-06 | -6
856 | LiFePO4 | Scm−1 | – 10 − 6 | 10.1039/B501961C | 2005/08/12 |  | 1e-06 | 1e-06 | -6
858 | NaPO3 | Scm−1 | 1.1 × 10 − 6 | 10.1016/j.matchemphys.2007.04.044 | 2007-05-30 |  | 1.1e-06 | 1.1e-06 | -5.958607
859 | LiFePO4 | Scm−1 | 10 − 10 | 10.1016/j.ceramint.2016.11.141 | 2016-11-22 |  | 1e-10 | 1e-10 | -10
861 | MnO2 | Scm−1 | 10 − 6 | 10.1039/C8TA01375F | 2018/05/01 |  | 1e-06 | 1e-06 | -6
862 | LiPF6 | mScm−1 | to 10 | 10.1039/C3RA41167B | 2013/08/12 |  | 10 | 0.01 | -2
863 | Li2TiF6 | Scm−1 | 2 × 10 − 4 and 6 × 10 − 5 | 10.1039/C5CE00989H | 2015/08/03 |  | 0.0002 | 0.0002 | -3.69897
864 | SnS2 | Scm−1 | 10 − 14 | 10.1016/j.apsusc.2018.09.241 | 2018-09-28 |  | 1e-14 | 1e-14 | -14
865 | TiO2 | Scm−1 | 4.87 × 10 − 4 , 1.32 × 10 − 4 and 4.22 × 10 − 8 | 10.1016/j.electacta.2017.03.104 | 2017-03-16 |  | 0.000487 | 0.000487 | -3.312471
866 | LiPO3 | S/cm | 10 − 8 | 10.1016/j.physb.2017.11.079 | 2017-12-20 |  | 1e-08 | 1e-08 | -8
867 | LiOAc | Scm−1 | 10 − 5 | 10.1016/S0014-3057(02)00355-5 | 2002-12-27 |  | 1e-05 | 1e-05 | -5
868 | Li9.54Si1.74P1.44S11.7Cl0.3 | mScm−1 | 0.6 | 10.1016/j.ensm.2018.02.020 | 2018-02-28 | LISICON-like | 0.6 | 0.0006 | -3.221849
869 | LiMnPO4 | Scm−1 | 10 − 10 | 10.1039/C4RA01943A | 2014/06/16 |  | 1e-10 | 1e-10 | -10
870 | LiPF6 | Scm−1 | 10 − 4 | 10.1039/C4EE01432D | 2014/11/12 |  | 0.0001 | 0.0001 | -4
871 | C9H4BO2 | mScm−1 | 0.30 | 10.1039/C9CP02117E | 2019/05/15 |  | 0.3 | 0.0003 | -3.522879
872 | Li3V2(PO4)3 | Scm−1 | 2 × 10 − 8 | 10.1016/j.jpowsour.2011.10.133 | 2011-11-06 | NASICON-like | 2e-08 | 2e-08 | -7.69897
873 | Li3PO4 | Scm−1 | 10 − 8 | 10.1016/j.jallcom.2019.01.072 | 2019-01-08 | LISICON-like | 1e-08 | 1e-08 | -8
874 | NiOOH | Scm−1 | 10 − 8 | 10.1016/j.electacta.2017.12.065 | 2017-12-12 |  | 1e-08 | 1e-08 | -8
875 | LiBF4 | S/cm | 3.2 × 10 − 3 | 10.1016/j.ssi.2003.11.040 | 2004-10-28 |  | 0.0032 | 0.0032 | -2.49485
877 | Li3V2(PO4)3 | Scm−1 | – 10 − 7 | 10.1016/j.jpowsour.2017.07.004 | 2017-07-17 | NASICON-like | 1e-07 | 1e-07 | -7
880 | Li1.1Zr1.9La0.1(PO4)3 | S/cm | 10 − 8 | 10.1016/j.electacta.2018.03.115 | 2018-03-23 | NASICON-like | 1e-08 | 1e-08 | -8
881 | V2O5 | Scm−1 | 10 − 3 | 10.1039/C9RA02923K | 2019/06/21 |  | 0.001 | 0.001 | -3
882 | LiFePO4 | Scm−1 | 10 − 9 | 10.1016/j.jallcom.2016.12.430 | 2017-01-03 |  | 1e-09 | 1e-09 | -9
883 | KFeSO4F | Scm−1 | 8 × 10 − 14 | 10.1039/C5TA05548B | 2015/09/29 |  | 8e-14 | 8e-14 | -13.09691
884 | Li7La3Zr2O12 | Scm−1 | 2.5 × 10 − 4 | 10.1039/C2IC90006H | 2012/08/01 | Garnet | 0.00025 | 0.00025 | -3.60206
885 | Li6.4La3Zr1.4Ta0.6O12 | Scm−1 | 10 − 3 | 10.1039/C6CP02287A | 2016/06/01 | Garnet | 0.001 | 0.001 | -3
887 | Li4Ti5O12 | Scm−1 | 3.349 × 10 − 8 | 10.1039/C5RA03549J | 2015/06/02 | Perovskite | 3.349e-08 | 3.349e-08 | -7.475085
888 | LiCoO2 | Scm−1 | 10 − 3 | 10.1016/j.jpowsour.2013.01.102 | 2013-01-28 |  | 0.001 | 0.001 | -3
889 | TiO2 | Scm−1 | 10 − 5 | 10.1039/C6TA02907H | 2016/06/28 |  | 1e-05 | 1e-05 | -5
890 | H3PO4 | Scm−1 | 0.053 | 10.1016/S0167-2738(01)00909-2 | 2001-10-22 |  | 0.053 | 0.053 | -1.275724
891 | Li6PS5Br | Scm−1 | 9.7 × 10 − 4 | 10.1016/j.ceramint.2017.09.241 | 2017-10-11 |  | 0.00097 | 0.00097 | -3.013228
892 | LiClO4 | S/cm | 10 − 6 | 10.1016/S0032-3861(00)00322-0 | 2000-09-07 |  | 1e-06 | 1e-06 | -6
894 | LiFePO4 | Scm−1 | 10 − 9 | 10.1039/B901491H | 2009/06/03 |  | 1e-09 | 1e-09 | -9
895 | LiPON | Scm−1 | 1.0 × 10 − 4 | 10.1016/j.jpowsour.2003.08.030 | 2003-10-30 |  | 0.0001 | 0.0001 | -4
896 | V2O5 | Scm−1 | 2.86 × 10 − 5 | 10.1016/j.nanoen.2016.02.004 | 2016-02-08 |  | 2.86e-05 | 2.86e-05 | -4.543634
898 | Li4Ti5O12 | Scm−1 | 4.512 × 10 − 8 | 10.1039/C5RA03549J | 2015/06/02 | Perovskite | 4.512e-08 | 4.512e-08 | -7.345631
899 | LiFePO4 | Scm−1 | 10 − 3 | 10.1016/j.nanoen.2015.06.016 | 2015-06-27 |  | 0.001 | 0.001 | -3
900 | MoO3 | Scm−1 | 9.46 × 10 − 7 , 8.49 × 10 − 6 and 2.23 × 10 − 6 | 10.1016/j.jallcom.2019.151920 | 2019-08-17 |  | 9.46e-07 | 9.46e-07 | -6.024109
901 | Na3Zr2Si2PO12 | Scm−1 | 6.7 × 10 − 4 | 10.1016/j.jmst.2018.10.007 | 2018-10-10 | NASICON-like | 0.00067 | 0.00067 | -3.173925
902 | LiNaSO4 | S/cm | to 0.15 | 10.1016/S0167-2738(01)00849-9 | 2001-07-24 |  | 0.15 | 0.15 | -0.8239087
903 | H2SO4 | Scm−1 | 3.2 × 10 − 2 | 10.1016/j.matchemphys.2006.10.005 | 2006-11-30 |  | 0.032 | 0.032 | -1.49485
904 | Al2O3 | Scm−1 | 1.15 × 10 − 4 | 10.1039/C7SE00441A | 2018/01/30 |  | 0.000115 | 0.000115 | -3.939302
905 | Na3PS4 | S/cm | 10 − 4 | 10.1016/j.nanoms.2019.02.007 | 2019-03-21 | NASICON-like | 0.0001 | 0.0001 | -4
907 | SiO2 | mScm−1 | 8.6 | 10.1039/C5TA02154E | 2015/07/28 |  | 8.6 | 0.0086 | -2.065502
908 | Li2IrO3 | Scm−1 | 10 − 1 | 10.1039/C6CP05162F | 2016/10/19 |  | 0.1 | 0.1 | -1
910 | LiBH4 | Scm−1 | 1.6 × 10 − 3 | 10.1016/j.rser.2019.04.035 | 2019-04-20 | Li-Hydride | 0.0016 | 0.0016 | -2.79588
911 | LiCF3SO3 | Scm−1 | 10 − 5 | 10.1016/S0032-3861(98)00166-9 | 1998-11-16 |  | 1e-05 | 1e-05 | -5
912 | Li7La3Sn2O12 | Scm−1 | 10 − 8 | 10.1039/C4TA04570J | 2015/02/24 | Garnet | 1e-08 | 1e-08 | -8
914 | TiO2 | Scm−1 | 1.72 × 10 − 4 | 10.1039/C6RA20649B | 2016/09/26 |  | 0.000172 | 0.000172 | -3.764472
915 | Li4Ti5O12 | Scm−1 | 10 − 13 | 10.1016/j.apsusc.2019.01.227 | 2019-01-30 | Perovskite | 1e-13 | 1e-13 | -13
916 | LiPF6 | S/cm | 3.47 × 10 − 3 | 10.1016/S0378-7753(03)00183-6 | 2003-04-02 |  | 0.00347 | 0.00347 | -2.459671
917 | V2O5 | Scm−1 | – 10 − 6 | 10.1016/j.nanoen.2016.02.004 | 2016-02-08 |  | 1e-06 | 1e-06 | -6
918 | LiMn2O4 | Scm−1 | 5.10 × 10 − 5 | 10.1016/j.ceramint.2015.07.026 | 2015-07-11 |  | 5.1e-05 | 5.1e-05 | -4.29243
920 | V2O5 | Scm−1 | 2.42 × 10 − 6 | 10.1016/j.apsusc.2014.02.061 | 2014-02-22 |  | 2.42e-06 | 2.42e-06 | -5.616185
921 | LiClO4 | S/cm | 7.54 × 10 − 3 | 10.1016/S0167-2738(99)00129-0 | 1999-08-16 |  | 0.00754 | 0.00754 | -2.122629
922 | Li3PO4 | Scm−1 | 10 – 13 | 10.1016/j.ceramint.2018.10.219 | 2018-10-28 | LISICON-like | 1e-13 | 1e-13 | -13
926 | TiO2 | Scm−1 | 8.37 × 10 − 4 | 10.1016/j.jpowsour.2013.01.167 | 2013-02-13 |  | 0.000837 | 0.000837 | -3.077275
928 | LiMnPO4 | Scm−1 | – 10 − 8 | 10.1016/j.jpowsour.2017.05.067 | 2017-06-03 |  | 1e-08 | 1e-08 | -8
929 | LiClO4 | Scm−1 | 2.6 × 10 − 4 | 10.1016/S0378-7753(01)00902-8 | 2002-01-02 |  | 0.00026 | 0.00026 | -3.585027
932 | LiClO4 | S/cm | 6.6 × 10 − 7 | 10.1016/j.polymer.2009.01.022 | 2009-01-15 |  | 6.6e-07 | 6.6e-07 | -6.180456
933 | Li3OCl | Scm−1 | 5.8 × 10 − 7 | 10.1039/C4CC05372A | 2014/09/04 | Li-Halide | 5.8e-07 | 5.8e-07 | -6.236572
934 | NASICON | Scm−1 | 1 × 10 − 3 | 10.1016/j.ssi.2018.04.025 | 2018-05-09 |  | 0.001 | 0.001 | -3
935 | Nb2O5 | Scm−1 | 3 × 10 − 6 | 10.1016/j.mseb.2016.09.004 | 2016-10-12 |  | 3e-06 | 3e-06 | -5.522879
936 | K2Cr2O7 | S/cm | 4.25 × 10 − 4 | 10.1016/j.saa.2009.09.042 | 2009-10-06 |  | 0.000425 | 0.000425 | -3.371611
937 | Na3Zr2Si2PO12 | S/cm | 6.7 × 10 − 4 | 10.1016/j.nanoms.2019.02.007 | 2019-03-21 | NASICON-like | 0.00067 | 0.00067 | -3.173925
938 | LiPF6 | Scm−1 | 10.7 × 10 − 3 | 10.1016/j.jpowsour.2007.02.032 | 2007-02-25 |  | 0.0107 | 0.0107 | -1.970616
939 | Li10GeP2S12 | Scm−1 | 10 − 2 | 10.1016/j.apsusc.2017.03.268 | 2017-04-02 | LISICON-like | 0.01 | 0.01 | -2
940 | TiO2 | Scm−1 | 10 − 12 | 10.1039/C6TA07306A | 2016/11/08 |  | 1e-12 | 1e-12 | -12
941 | LiN(CF3SO2)2 | S/cm | 10 − 4 | 10.1016/S0167-2738(02)00215-1 | 2002-05-14 |  | 0.0001 | 0.0001 | -4
942 | NaCl | mS/cm | 35 | 10.1016/j.desal.2007.01.066 | 2008-01-19 |  | 35 | 0.035 | -1.455932
944 | Li4(BH4)(NH2)3 | Scm−1 | 10 − 3 | 10.1039/C7TA09113C | 2017/12/12 | Li-Hydride | 0.001 | 0.001 | -3
945 | Li3N | S/cm | 6 × 10 − 3 | 10.1016/j.jeurceramsoc.2012.08.005 | 2012-12-21 | Li-Nitride | 0.006 | 0.006 | -2.221849
946 | La0.9Ba0.1F2.9 | Scm−1 | 2.0 × 10 − 4 | 10.1039/C1JM13535J | 2011/10/25 |  | 0.0002 | 0.0002 | -3.69897
947 | Li7P3S11 | Scm−1 | 1.2 × 10 − 2 | 10.1039/C7TA07972A | 2017/11/21 | Argyrodite | 0.012 | 0.012 | -1.920819
948 | LiFePO4 | Scm−1 | 1.1 × 10 − 1 | 10.1016/j.jpowsour.2012.09.040 | 2012-09-20 |  | 0.11 | 0.11 | -0.9586073
949 | LiFePO4 | Scm−1 | 1.0 × 10 − 14 | 10.1039/C5TA01529D | 2015/04/28 |  | 1e-14 | 1e-14 | -14
950 | Li4Ti5O12 | Scm−1 | 10 − 13 | 10.1039/C3RA42759E | 2013/08/05 | Perovskite | 1e-13 | 1e-13 | -13
951 | Li2MnSiO4 | Scm−1 | 10 − 16 | 10.1016/j.jelechem.2012.10.014 | 2012-10-29 |  | 1e-16 | 1e-16 | -16
952 | Li2S | Scm−1 | 10 − 7 | 10.1039/C6TA05439K | 2016/10/11 |  | 1e-07 | 1e-07 | -7
955 | Li4Ti5O12 | Scm−1 | 1.7 × 10 − 6 | 10.1016/j.jpowsour.2014.05.002 | 2014-05-14 | Perovskite | 1.7e-06 | 1.7e-06 | -5.769551
956 | SiO2 | mScm−1 | 6.8 to 7.9 | 10.1039/C3TA14558A | 2014/04/15 |  | 7.35 | 0.00735 | -2.133713
957 | LiFePO4 | Scm−1 | – 10 − 10 | 10.1016/j.jpowsour.2012.07.128 | 2012-08-09 |  | 1e-10 | 1e-10 | -10
958 | MoS2 | Scm−1 | to 6.6 × 10 − 3 | 10.1016/j.jallcom.2017.09.201 | 2017-09-21 |  | 0.0066 | 0.0066 | -2.180456
959 | LiPF6 | mS/cm | 1.32 | 10.1016/S0378-7753(03)00154-X | 2003-03-28 |  | 1.32 | 0.00132 | -2.879426
960 | Mn3O4 | Scm−1 | – 10 − 8 | 10.1016/j.jallcom.2015.01.067 | 2015-01-19 |  | 1e-08 | 1e-08 | -8
961 | MnCo2O4 | Scm−1 | 0.3 | 10.1039/C5TA03017J | 2015/07/28 |  | 0.3 | 0.3 | -0.5228787
962 | NH4NO3 | Scm−1 | 1.02 × 10 − 3 | 10.1016/j.carbpol.2016.09.026 | 2016-09-11 |  | 0.00102 | 0.00102 | -2.9914
963 | NaCl | mScm−1 | 50 | 10.1039/C6CP03939A | 2016/08/24 |  | 50 | 0.05 | -1.30103
964 | LiFePO4 | Scm−1 | 10 − 9 | 10.1016/j.vacuum.2010.02.011 | 2010-02-23 |  | 1e-09 | 1e-09 | -9
965 | Li3N | Scm−1 | 2 – 4 × 10 − 4 | 10.1039/C4TA02596B | 2014/08/12 | Li-Nitride | 0.0004 | 0.0004 | -3.39794
966 | Li7La3Zr2O12 | Scm−1 | 4.4 × 10 − 4 | 10.1016/j.ssi.2019.115047 | 2019-09-07 | Garnet | 0.00044 | 0.00044 | -3.356547
967 | LiClO4 | Scm−1 | 10 − 4 | 10.1016/S0013-4686(00)00732-5 | 2001-03-20 |  | 0.0001 | 0.0001 | -4
968 | Li4Ti5O12 | Scm−1 | 10 − 11 | 10.1016/j.electacta.2015.12.085 | 2015-12-15 | Perovskite | 1e-11 | 1e-11 | -11
969 | TiO2 | Scm−1 | 10 – 12 | 10.1016/j.scib.2019.06.022 | 2019-06-26 |  | 1e-12 | 1e-12 | -12
970 | LiPF6 | mS/cm | 4.2 | 10.1016/S0378-7753(01)00695-4 | 2001-07-03 |  | 4.2 | 0.0042 | -2.376751
971 | LiClO4 | S/cm | 7.1 × 10 − 4 and 1.8 × 10 − 3 | 10.1016/j.electacta.2006.09.070 | 2006-11-07 |  | 0.00071 | 0.00071 | -3.148742
972 | LiFePO4 | Scm−1 | 6.76 × 10 − 5 | 10.1016/j.jallcom.2010.05.173 | 2010-06-15 |  | 6.76e-05 | 6.76e-05 | -4.170053
973 | LiFePO4 | Scm−1 | 8.0 × 10 − 7 | 10.1016/j.jpowsour.2010.05.048 | 2010-05-31 |  | 8e-07 | 8e-07 | -6.09691
974 | Li0.5La0.5TiO3 | S/cm | 2.06 × 10 − 3 and 5.02 × 10 − 3 | 10.1016/j.jallcom.2008.04.085 | 2008-06-18 | Perovskite | 0.00206 | 0.00206 | -2.686133
976 | TiO2 | Scm−1 | 9.54 × 10 − 4 and 6.83 × 10 − 3 | 10.1016/j.jpowsour.2013.01.167 | 2013-02-13 |  | 0.000954 | 0.000954 | -3.020452
977 | Li1.3Al0.3Ti1.7 (PO4)3 | Scm−1 | 1.12 × 10 − 6 | 10.1016/j.matlet.2016.01.089 | 2016-01-19 | NASICON-like | 1.12e-06 | 1.12e-06 | -5.950782
979 | Li3V2(PO4)3 | Scm−1 | 2.3 × 10 − 8 | 10.1039/C1JM14758G | 2012/03/06 | NASICON-like | 2.3e-08 | 2.3e-08 | -7.638272
980 | NaOH | Scm−1 | 0.20 | 10.1016/j.ijhydene.2013.09.036 | 2013-10-04 |  | 0.2 | 0.2 | -0.69897
981 | LiFePO4 | Scm−1 | 10 − 8 | 10.1016/j.jpowsour.2016.03.070 | 2016-04-04 |  | 1e-08 | 1e-08 | -8
983 | Na0.44MnO2 | Scm−1 | 2 × 10 − 6 | 10.1039/C9TA03844B | 2019/06/04 |  | 2e-06 | 2e-06 | -5.69897
985 | Li3V2(PO4)3 | Scm−1 | – 10 − 7 | 10.1016/j.jpowsour.2013.12.080 | 2013-12-27 | NASICON-like | 1e-07 | 1e-07 | -7
986 | LiNbO3 | Scm−1 | 1.0 × 10 − 5 | 10.1016/j.jechem.2019.08.007 | 2019-08-20 |  | 1e-05 | 1e-05 | -5
987 | Li2S | Scm−1 | 10 − 5.9 | 10.1016/S0013-4686(03)00178-6 | 2003-04-29 |  | 1.258925e-06 | 1.258925e-06 | -5.9
988 | P1113FSI | mScm−1 | 7.3 | 10.1039/C5CP00205B | 2015/03/27 |  | 7.3 | 0.0073 | -2.136677
992 | Al2O3 | mScm−1 | 0.78 | 10.1016/j.jpowsour.2011.06.055 | 2011-06-22 |  | 0.78 | 0.00078 | -3.107905
993 | Fe3O4 | Scm−1 | 2.38 × 10 − 9 , 7.96 × 10 − 9 and 2.73 × 10 − 8 | 10.1016/j.jcis.2017.11.054 | 2017-11-21 |  | 2.38e-09 | 2.38e-09 | -8.623423
994 | MnO2 | S/cm | – 10 − 6 | 10.1016/j.apsusc.2017.04.069 | 2017-04-21 |  | 1e-06 | 1e-06 | -6
996 | LiBH4 | Scm−1 | 10 − 3 | 10.1016/j.jpowsour.2017.04.088 | 2017-05-04 | Li-Hydride | 0.001 | 0.001 | -3
997 | LiPF6 | mScm−1 | 2.6 | 10.1016/j.electacta.2011.04.105 | 2011-05-07 |  | 2.6 | 0.0026 | -2.585027
999 | LiPON | S/cm | 6.4 × 10 − 6 | 10.1016/j.ijhydene.2014.01.012 | 2014-02-01 |  | 6.4e-06 | 6.4e-06 | -5.19382
1000 | Li4Ti5O12 | Scm−1 | 1 × 10 − 5 | 10.1016/j.jpowsour.2008.02.019 | 2008-02-19 | Perovskite | 1e-05 | 1e-05 | -5
1002 | LiPON | Scm−1 | 10 − 6 | 10.1016/j.jallcom.2018.07.153 | 2018-07-20 |  | 1e-06 | 1e-06 | -6
1004 | CuCl2 | S/cm | 10 − 3 | 10.1016/j.solmat.2012.03.019 | 2012-05-03 |  | 0.001 | 0.001 | -3
1007 | LiV3O8 | S/cm | 2.4 × 10 − 7 | 10.1016/j.ensm.2016.02.002 | 2016-02-13 |  | 2.4e-07 | 2.4e-07 | -6.619789
1008 | Li2O | Scm−1 | 1.43 × 10 − 3 and 2.1 × 10 − 4 | 10.1016/j.jpowsour.2014.10.146 | 2014-10-29 |  | 0.00143 | 0.00143 | -2.844664
1009 | Li7P3S11 | Scm−1 | 10 − 3 | 10.1016/j.jpowsour.2017.09.031 | 2017-09-19 | Argyrodite | 0.001 | 0.001 | -3
1010 | LiClO4 | S/cm | 1.3 × 10 − 4 | 10.1016/S0013-4686(02)00603-5 | 2002-11-07 |  | 0.00013 | 0.00013 | -3.886057
1011 | LiCF3SO3 | Scm−1 | 10 − 4 | 10.1016/S0167-2738(02)00490-3 | 2002-09-25 |  | 0.0001 | 0.0001 | -4
1014 | Nb2O5 | Scm−1 | 3.4 × 10 − 6 | 10.1016/j.jpowsour.2018.10.080 | 2018-11-02 |  | 3.4e-06 | 3.4e-06 | -5.468521
1016 | V2O5 | S/cm | 0.2 | 10.1016/j.electacta.2013.07.180 | 2013-08-03 |  | 0.2 | 0.2 | -0.69897
1017 | LiFePO4 | Scm−1 | 6.5 × 10 − 4 | 10.1016/j.electacta.2019.01.057 | 2019-01-12 |  | 0.00065 | 0.00065 | -3.187087
1018 | LiPF6 | Scm−1 | 1.21 × 10 − 4 to 1.64 × 10 − 2 | 10.1016/j.ssi.2003.11.024 | 2004-02-03 |  | 0.0082605 | 0.0082605 | -2.082994
1021 | Li7La3Zr2O12 | Scm−1 | 1.2 × 10 − 4 | 10.1016/j.ssi.2018.02.029 | 2018-02-20 | Garnet | 0.00012 | 0.00012 | -3.920819
1022 | Li3PO4 | mScm−1 | 1.87 | 10.1039/C6TA10142A | 2017/02/07 | LISICON-like | 1.87 | 0.00187 | -2.728158
1024 | LiBF4 | mS/cm | 5.902 | 10.1016/j.solmat.2007.03.036 | 2007-09-27 |  | 5.902 | 0.005902 | -2.229001
1025 | LiPF6 | S/cm | 0.082 | 10.1016/S0140-6701(00)94427-8 | 2003-11-24 |  | 0.082 | 0.082 | -1.086186
1026 | TiO2(B) | Scm−1 | 2.35 × 10 − 5 | 10.1039/C5TA06850A | 2015/10/20 |  | 2.35e-05 | 2.35e-05 | -4.628932
1027 | LiCoPO4 | Scm−1 | 10 − 10 | 10.1016/j.jallcom.2018.04.098 | 2018-04-10 |  | 1e-10 | 1e-10 | -10
1028 | LiFePO4 | Scm−1 | 1.12 × 10 − 2 , 1.09 × 10 − 2 , 9.95 × 10 − 3 and 9.92 × 10 − 3 | 10.1016/j.jallcom.2010.07.003 | 2010-07-07 |  | 0.0112 | 0.0112 | -1.950782
1032 | Li7La3Zr2O12 | Scm−1 | 5 × 10 − 4 | 10.1039/C3TA13005C | 2013/10/15 | Garnet | 0.0005 | 0.0005 | -3.30103
1033 | V2O5 | Scm−1 | 10 − 3 | 10.1039/C3EE24134C | 2013/02/20 |  | 0.001 | 0.001 | -3
1034 | LiBH4 | Scm−1 | 1.6 × 10 − 3 | 10.1016/j.jpowsour.2012.12.001 | 2012-12-10 | Li-Hydride | 0.0016 | 0.0016 | -2.79588
1035 | SnS2 | Scm−1 | − 7 to 0.9 | 10.1016/j.actamat.2014.08.053 | 2014-10-04 |  | 0.9 | 0.9 | -0.04575749
1036 | Na2SO4 | Scm−1 | 0.092 | 10.1039/C6CP06214H | 2016/10/19 | NASICON-like | 0.092 | 0.092 | -1.036212
1037 | TiO2 | Scm−1 | 4.19 × 10 − 4 | 10.1016/j.jpowsour.2013.01.167 | 2013-02-13 |  | 0.000419 | 0.000419 | -3.377786
1038 | LiFePO4 | Scm−1 | 10 − 10 | 10.1039/C5TA05358G | 2015/09/22 |  | 1e-10 | 1e-10 | -10
1039 | Na10GeP2S12 | mScm−1 | 10 − 3 | 10.1039/C5TA01616A | 2015/06/09 | NASICON-like | 0.001 | 1e-06 | -6
1041 | Li10GeP2S12 | mScm−1 | 12 | 10.1016/j.nanoen.2017.01.028 | 2017-01-26 | LISICON-like | 12 | 0.012 | -1.920819
1042 | LiNaSO4 | S/cm | 0.1 | 10.1016/S0167-2738(01)00849-9 | 2001-07-24 |  | 0.1 | 0.1 | -1
1043 | H2SO4 | S/cm | 10.86 × 10 − 2 | 10.1016/j.memsci.2019.01.008 | 2019-01-10 |  | 0.1086 | 0.1086 | -0.9641702
1045 | Na2SO4 | Scm−1 | 5.9 × 10 − 8 | 10.1016/j.jascer.2015.10.002 | 2015-11-06 | NASICON-like | 5.9e-08 | 5.9e-08 | -7.229148
1047 | Li3N | Scm−1 | 6.6 × 10 − 4 | 10.1016/j.pmatsci.2017.04.007 | 2017-04-08 | Li-Nitride | 0.00066 | 0.00066 | -3.180456
1048 | Li2O2 | Scm−1 | 3.4 × 10 − 13 | 10.1039/C8CP01211C | 2018/06/27 |  | 3.4e-13 | 3.4e-13 | -12.46852
1049 | TiO2 | Scm−1 | 3.46 × 10 − 3 , 5.69 × 10 − 5 and 3.14 × 10 − 5 | 10.1016/j.jpowsour.2017.07.004 | 2017-07-17 |  | 0.00346 | 0.00346 | -2.460924
1050 | LiFePO4 | Scm−1 | 10 − 5 | 10.1016/j.electacta.2006.08.069 | 2006-11-28 |  | 1e-05 | 1e-05 | -5
1051 | LiBF4 | Scm−1 | 10 − 5 | 10.1016/j.jpowsour.2009.10.083 | 2009-11-10 |  | 1e-05 | 1e-05 | -5
1052 | Li6.3La2.9Ca0.2Zr1.4Ta0.6O12 | Scm−1 | 5 × 10 − 5 and 2.0 × 10 − 4 | 10.1039/C7DT01573A | 2017/07/25 | Garnet | 5e-05 | 5e-05 | -4.30103
1054 | P2S5 | Scm−1 | 1.3 × 10 − 3 | 10.1016/j.jpowsour.2006.04.037 | 2006-05-24 |  | 0.0013 | 0.0013 | -2.886057
1055 | P2O5 | Scm−1 | 7.0 × 10 − 11 and 3.0 × 10 − 10 | 10.1016/j.jpowsour.2005.03.063 | 2005-05-25 |  | 7e-11 | 7e-11 | -10.1549
1056 | LiFePO4 | Scm−1 | 10 − 1 | 10.1016/j.electacta.2015.05.071 | 2015-05-15 |  | 0.1 | 0.1 | -1
1057 | Li2FeSiO4 | S/cm | 1.32 × 10 − 8 and 2.8 × 10 − 8 | 10.1016/j.ssi.2018.03.025 | 2018-03-27 |  | 1.32e-08 | 1.32e-08 | -7.879426
1058 | Mg(ClO4)2 | Scm−1 | 10 − 5 | 10.1016/S0013-4686(99)00341-2 | 1999-12-27 |  | 1e-05 | 1e-05 | -5
1059 | Mg(ClO4)2 | Scm−1 | 10 − 4 | 10.1016/S0013-4686(99)00341-2 | 1999-12-27 |  | 0.0001 | 0.0001 | -4
1060 | LiFePO4 | S/cm | 1 | 10.1016/j.ssi.2008.01.065 | 2008-03-06 |  | 1 | 1 | 0
1061 | Li7P3S11 | Scm−1 | 1.5 × 10 − 3 | 10.1039/C7RA09081A | 2017/10/02 | Argyrodite | 0.0015 | 0.0015 | -2.823909
1064 | LiNbO3 | mScm−1 | 0.26 to 0.59 | 10.1016/j.apenergy.2017.07.054 | 2017-08-04 |  | 0.425 | 0.000425 | -3.371611
1065 | Mg(ClO4)2 | Scm−1 | 5 × 10 − 4 | 10.1039/C8ME00096D | 2019/04/08 |  | 0.0005 | 0.0005 | -3.30103
1066 | MnO2 | Scm−1 | 10 − 6 | 10.1039/C3TA13148C | 2013/09/24 |  | 1e-06 | 1e-06 | -6
1067 | Li7P3S11 | mScm−1 | 2.2 | 10.1016/j.electacta.2018.07.191 | 2018-07-26 | Argyrodite | 2.2 | 0.0022 | -2.657577
1069 | Li10GeP2S12 | Scm−1 | 10 − 2 | 10.1016/j.jpowsour.2017.04.083 | 2017-05-02 | LISICON-like | 0.01 | 0.01 | -2
1070 | Li3V2(PO3)4 | Scm−1 | 4.76 × 10 − 2 | 10.1016/j.jpowsour.2012.04.078 | 2012-05-26 | NASICON-like | 0.0476 | 0.0476 | -1.322393
1071 | Li3Y3Te2O12 | Scm−1 | 3.94 × 10 − 6 and 1.48 × 10 − 6 | 10.1039/C4DT02861A | 2014/12/09 | Garnet | 3.94e-06 | 3.94e-06 | -5.404504
1072 | TiO2 | S/cm | 7.1 × 10 − 4 and 1.8 × 10 − 3 | 10.1016/j.electacta.2006.09.070 | 2006-11-07 |  | 0.00071 | 0.00071 | -3.148742
1073 | Li4Ti5O12 | Scm−1 | 7.9 × 10 − 7 | 10.1039/C6TA06874J | 2016/11/01 | Perovskite | 7.9e-07 | 7.9e-07 | -6.102373
1076 | LiFePO4 | Scm−1 | 2.07 × 10 − 3 and 1.43 × 10 − 8 | 10.1039/C1JM12291F | 2011/09/20 |  | 0.00207 | 0.00207 | -2.68403
1077 | Li3PO4 | Scm−1 | 10 − 13 | 10.1016/j.jpowsour.2010.11.138 | 2010-12-02 | LISICON-like | 1e-13 | 1e-13 | -13
1079 | LiClO4 | Scm−1 | 8.35 × 10 − 5 | 10.1016/j.jpowsour.2007.04.041 | 2007-04-25 |  | 8.35e-05 | 8.35e-05 | -4.078314
1080 | LiPON | S/cm | 10 − 7 | 10.1016/j.joule.2019.02.006 | 2019-03-21 |  | 1e-07 | 1e-07 | -7
1081 | LiCoO2 | Scm−1 | 10 − 10 | 10.1016/j.jallcom.2012.10.092 | 2012-10-29 |  | 1e-10 | 1e-10 | -10
1082 | NaCl | mS/cm | 35 | 10.1016/j.desal.2005.02.066 | 2005-11-05 |  | 35 | 0.035 | -1.455932
1083 | Li4Ti5O12 | Scm−1 | 6.0 × 10 − 7 | 10.1016/j.electacta.2014.07.122 | 2014-08-10 | Perovskite | 6e-07 | 6e-07 | -6.221849
1084 | TiO2 | Scm−1 | 10 − 3 | 10.1039/C8GC03086C | 2019/02/04 |  | 0.001 | 0.001 | -3
1085 | V2O5 | Scm−1 | 10 − 3 | 10.1039/C5CE00554J | 2015/09/01 |  | 0.001 | 0.001 | -3
1087 | SnO2 | S/cm | 3.12 × 10 − 1 | 10.1016/j.synthmet.2012.10.004 | 2012-12-05 |  | 0.312 | 0.312 | -0.5058454
1088 | SiO2 | Scm−1 | 2.3 × 10 − 3 to 4.3 × 10 − 3 | 10.1016/j.electacta.2009.05.081 | 2009-06-09 |  | 0.0033 | 0.0033 | -2.481486
1089 | Fe2O3 | Scm−1 | 1.5 × 10 − 4 and 2.4 × 10 − 4 | 10.1039/C3TA10247E | 2013/05/07 |  | 0.00015 | 0.00015 | -3.823909
1090 | Li7La3Zr2O12 | Scm−1 | 3.12 × 10 − 7 | 10.1016/j.ceramint.2013.09.009 | 2013-09-09 | Garnet | 3.12e-07 | 3.12e-07 | -6.505845
1091 | LiCF3SO3 | Scm−1 | 1.98 × 10 − 5 | 10.1016/j.jpowsour.2008.04.048 | 2008-04-29 |  | 1.98e-05 | 1.98e-05 | -4.703335
1092 | Li7P3S11 | Scm−1 | 2.7 × 10 − 4 | 10.1016/j.jpowsour.2014.08.024 | 2014-08-14 | Argyrodite | 0.00027 | 0.00027 | -3.568636
1093 | LiClO4 | Scm−1 | 3 × 10 − 5 | 10.1016/S0378-7753(99)00529-7 | 2000-05-24 |  | 3e-05 | 3e-05 | -4.522879
1095 | LiFePO4 | Scm−1 | 10 − 1 | 10.1016/j.jpowsour.2005.10.072 | 2005-11-28 |  | 0.1 | 0.1 | -1
1096 | LiPON | S/cm | 3.1 × 10 − 6 | 10.1016/j.cossms.2013.10.002 | 2013-11-01 |  | 3.1e-06 | 3.1e-06 | -5.508638
1097 | TiO2 | Scm−1 | to 3.8 × 10 − 8 | 10.1016/j.electacta.2012.08.126 | 2012-09-07 |  | 3.8e-08 | 3.8e-08 | -7.420216
1098 | Li3PS4 | Scm−1 | 5 × 10 − 4 | 10.1016/j.jpowsour.2018.09.070 | 2018-09-27 | LISICON-like | 0.0005 | 0.0005 | -3.30103
1099 | Li0.5La0.5TiO3 | Scm−1 | 4.446 × 10 − 4 | 10.1016/j.jpcs.2015.12.015 | 2015-12-29 | Perovskite | 0.0004446 | 0.0004446 | -3.352031
1100 | LiClO4 | Scm−1 | 6 × 10 − 3 to 3.6 × 10 − 2 | 10.1016/S0167-2738(00)00723-2 | 2000-10-30 |  | 0.021 | 0.021 | -1.677781
1101 | LiFePO4 | S/cm | 1.2 × 10 − 1 | 10.1016/j.electacta.2009.09.056 | 2009-09-26 |  | 0.12 | 0.12 | -0.9208188
1102 | Li3N | S/cm | 1.2 × 10 − 3 | 10.1016/j.nanoen.2013.02.003 | 2013-03-06 | Li-Nitride | 0.0012 | 0.0012 | -2.920819
1103 | LiVPO4F | Scm−1 | 5.3 × 10 − 8 | 10.1016/j.jpcs.2015.07.013 | 2015-07-17 |  | 5.3e-08 | 5.3e-08 | -7.275724
1104 | ZrO2 | Scm−1 | 4.6 × 10 − 5 and 1.9 × 10 − 4 | 10.1016/S0167-577X(00)00103-8 | 2000-08-16 |  | 4.6e-05 | 4.6e-05 | -4.337242
1106 | LiMnPO4 | S/cm | 10-3 | 10.1016/j.elecom.2011.07.005 | 2011-07-23 |  | 0.001 | 0.001 | -3
1108 | LiFePO4 | Scm−1 | 1.55 × 10 − 9 and 1.44 × 10 − 9 | 10.1016/j.jpowsour.2006.09.082 | 2006-11-17 |  | 1.55e-09 | 1.55e-09 | -8.809668
1109 | H3PO4 | Scm−1 | 1.4 × 10 − 2 | 10.1016/j.cclet.2016.06.046 | 2016-07-11 |  | 0.014 | 0.014 | -1.853872
1110 | Li4.11Zn0.04Cr0.03Si0.93O4 | Scm−1 | 1.16 × 10 − 5 | 10.1016/j.electacta.2014.08.054 | 2014-09-21 | LISICON-like | 1.16e-05 | 1.16e-05 | -4.935542
1111 | LiClO4 | Scm−1 | 10 − 3 | 10.1016/S0013-4686(99)00377-1 | 1999-12-27 |  | 0.001 | 0.001 | -3
1112 | LiCoO2 | Scm−1 | 10 − 5 | 10.1016/j.jpowsour.2016.03.070 | 2016-04-04 |  | 1e-05 | 1e-05 | -5
1113 | SiO2 | Scm−1 | 2.5 × 10 − 3 to 2.9 × 10 − 3 | 10.1016/j.electacta.2014.11.083 | 2014-11-15 |  | 0.0027 | 0.0027 | -2.568636
1115 | Ce0.6Ca0.4VO3 | mScm−1 | 0.3 | 10.1039/C1JM10960J | 2011/06/06 |  | 0.3 | 0.0003 | -3.522879
1116 | Ti4O7 | Scm−1 | 0.3 | 10.1039/C5CP05296C | 2016/02/03 |  | 0.3 | 0.3 | -0.5228787
1118 | Mn(III) | Scm−1 | 10 − 10 | 10.1039/C5CP02665B | 2015/07/08 |  | 1e-10 | 1e-10 | -10
1119 | Li1.3Al0.3Ti1.7(PO4)3 | Scm−1 | 3 × 10 − 3 | 10.1016/j.pmatsci.2017.04.007 | 2017-04-08 | NASICON-like | 0.003 | 0.003 | -2.522879
1120 | Li4SiO4 | Scm−1 | 10 − 3 | 10.1016/S0022-3093(00)00180-0 | 2000-08-21 |  | 0.001 | 0.001 | -3
1121 | Li3V2(PO4)3 | Scm−1 | 7.73 × 10 − 8 , 7.23 × 10 − 5 and 7.83 × 10 − 5 | 10.1039/C2JM31004J | 2012/05/15 | NASICON-like | 7.73e-08 | 7.73e-08 | -7.111821
1122 | Li4Ti5O12 | Scm−1 | 2.59 × 10 − 10 , 9.16 × 10 − 10 , 7.76 × 10 − 8 and 4.25 × 10 − 9 | 10.1016/j.ssi.2019.02.016 | 2019-02-20 | Perovskite | 2.59e-10 | 2.59e-10 | -9.5867
1123 | LiSO3CF3 | S/cm | 10 − 5 | 10.1016/S0167-2738(00)00807-9 | 2001-02-05 |  | 1e-05 | 1e-05 | -5
1124 | NaOH | S/cm | 10 − 2 | 10.1016/j.memsci.2005.07.009 | 2005-08-18 |  | 0.01 | 0.01 | -2
1125 | TiNb2O7 | Scm−1 | 1 × 10 − 11 | 10.1016/j.jpowsour.2016.08.027 | 2016-08-13 | Perovskite | 1e-11 | 1e-11 | -11
1126 | NaCl | mS/cm | 7 | 10.1016/j.desal.2010.05.006 | 2010-06-02 |  | 7 | 0.007 | -2.154902
1128 | LiMn2O4 | Scm−1 | 10 − 2 | 10.1016/j.matchemphys.2019.01.050 | 2019-01-22 |  | 0.01 | 0.01 | -2
1129 | LiClO4 | Scm−1 | 10 − 7 | 10.1016/S0378-7753(99)00529-7 | 2000-05-24 |  | 1e-07 | 1e-07 | -7
1131 | Li3V2(PO4)3 | Scm−1 | - 10 − 7 | 10.1016/j.jallcom.2017.04.313 | 2017-04-29 | NASICON-like | 1e-07 | 1e-07 | -7
1132 | LiBF4 | mScm−1 | to 9.5 | 10.1016/j.jpowsour.2004.12.035 | 2005-02-20 |  | 9.5 | 0.0095 | -2.022276
1134 | LiNi0.5Mn1.5O4 | Scm−1 | 6.8 × 10 − 3 | 10.1016/j.electacta.2014.01.124 | 2014-02-04 |  | 0.0068 | 0.0068 | -2.167491
1135 | Li3N | Scm−1 | − 4 to 4 × 10 − 4 | 10.1016/j.chempr.2018.05.002 | 2018-06-14 | Li-Nitride | 0.0004 | 0.0004 | -3.39794
1138 | Li6.5La3Zr1.3Nb0.6Gd0.1O12 | Scm−1 | 6.28 × 10 − 4 | 10.1016/j.ceramint.2019.06.002 | 2019-06-04 |  | 0.000628 | 0.000628 | -3.20204
1139 | Li7La3Zr2O12 | Scm−1 | 2 × 10 − 7 | 10.1016/j.electacta.2018.08.008 | 2018-08-07 | Garnet | 2e-07 | 2e-07 | -6.69897
1140 | LiBF4 | S/cm | 0.52 | 10.1016/S0378-7753(00)00373-6 | 2000-05-24 |  | 0.52 | 0.52 | -0.2839967
1141 | LiFePO4 | Scm−1 | 10 − 10 | 10.1039/C9CP00408D | 2019/05/15 |  | 1e-10 | 1e-10 | -10
1142 | Li4Ti5O12 | Scm−1 | 1.6 × 10 − 8 and 3.4 × 10 − 5 | 10.1039/C2RA21603E | 2012/10/08 | Perovskite | 1.6e-08 | 1.6e-08 | -7.79588
1143 | LiPF6 | S/cm | 0.082 | 10.1016/S0378-7753(00)00373-6 | 2000-05-24 |  | 0.082 | 0.082 | -1.086186
1145 | Li2MnSiO4 | Scm−1 | 5 × 10 − 16 | 10.1016/j.jpowsour.2012.12.071 | 2012-12-24 |  | 5e-16 | 5e-16 | -15.30103
1146 | Li2S | Scm−1 | 10 − 13 | 10.1016/j.carbon.2017.07.096 | 2017-08-01 |  | 1e-13 | 1e-13 | -13
1147 | LiN(CF3SO2)2 | Scm−1 | 6.4 × 10 − 3 | 10.1016/j.electacta.2011.04.079 | 2011-05-04 |  | 0.0064 | 0.0064 | -2.19382
1148 | La9.33(SiO4)6O2 | Scm−1 | 1.1 × 10 − 4 | 10.1039/B704426G | 2007/08/14 |  | 0.00011 | 0.00011 | -3.958607
1149 | LiCoO2 | S/cm | 10 − 6 | 10.1016/j.cossms.2012.05.002 | 2012-06-15 |  | 1e-06 | 1e-06 | -6
1150 | Li4Ti5O12 | Scm−1 | 5.6 × 10 − 7 | 10.1016/j.electacta.2014.07.122 | 2014-08-10 | Perovskite | 5.6e-07 | 5.6e-07 | -6.251812
1152 | Li2SO4 | S/cm | 0.9 | 10.1016/S0167-2738(00)00467-7 | 2000-11-30 | Argyrodite | 0.9 | 0.9 | -0.04575749
1153 | FeO6 | Scm−1 | – 10 − 10 | 10.1039/C2RA22965J | 2013/02/11 |  | 1e-10 | 1e-10 | -10
1154 | Li1.3Al0.3Ti1.7(PO4)3 | Scm−1 | to 1.7 × 10 − 4 | 10.1016/j.ensm.2018.02.014 | 2018-02-24 | NASICON-like | 0.00017 | 0.00017 | -3.769551
1156 | Li7La3Zr2O12 | Scm−1 | 10 − 8 | 10.1016/j.ceramint.2015.05.062 | 2015-05-21 | Garnet | 1e-08 | 1e-08 | -8
1158 | LiPON | Scm−1 | 10 − 13 | 10.1016/j.jpowsour.2018.05.023 | 2018-05-26 |  | 1e-13 | 1e-13 | -13
1159 | LiPON | Scm−1 | 8.10 × 10 − 7 and 9.27 × 10 − 7 | 10.1016/j.tsf.2019.06.055 | 2019-06-29 |  | 8.1e-07 | 8.1e-07 | -6.091515
1160 | TiO2 | Scm−1 | 2.28 × 10 − 3 and 1.78 × 10 − 3 | 10.1016/j.ssi.2019.05.017 | 2019-06-03 |  | 0.00228 | 0.00228 | -2.642065
1161 | LiBF4 | Scm−1 | 10 − 4 | 10.1016/j.eurpolymj.2004.09.001 | 2004-10-14 |  | 0.0001 | 0.0001 | -4
1163 | Ce0.975Sr0.025F2.975 | Scm−1 | 3 × 10 − 4 | 10.1039/C6DT04714A | 2017/03/14 |  | 0.0003 | 0.0003 | -3.522879
1164 | Li3BO3 | Scm−1 | 3.6 × 10 − 6 | 10.1016/j.ssi.2015.10.009 | 2015-11-07 |  | 3.6e-06 | 3.6e-06 | -5.443697
1165 | LiClO4 | Scm−1 | 2.5 × 10 − 5 | 10.1016/S0013-4686(99)00013-4 | 2000-05-02 |  | 2.5e-05 | 2.5e-05 | -4.60206
1166 | H2SO4 | Scm−1 | to 1 | 10.1016/j.cap.2010.12.001 | 2010-12-22 |  | 1 | 1 | 0
1167 | LiClO4 | S/cm | 2.0 × 10 − 8 to 7.2 × 10 − 8 | 10.1016/j.electacta.2006.08.007 | 2006-10-09 |  | 4.6e-08 | 4.6e-08 | -7.337242
1168 | Na10SnP2S12 | mScm−1 | 0.94 | 10.1016/j.nanoen.2018.01.046 | 2018-01-31 | NASICON-like | 0.94 | 0.00094 | -3.026872
1170 | Li14Zn(GeO4)4 | Scm−1 | 10 − 7 | 10.1016/j.ssi.2004.02.025 | 2004-05-24 |  | 1e-07 | 1e-07 | -7
1171 | LiPF6 | Scm−1 | 1 | 10.1016/S0378-7753(99)00470-X | 2000-04-05 |  | 1 | 1 | 0
1173 | Li1.3Cr0.3Ge1.7(PO4)3 | S/cm | 4.0 × 10 − 4 | 10.1016/j.matlet.2004.05.080 | 2004-07-29 | NASICON-like | 0.0004 | 0.0004 | -3.39794
1174 | LiSO3CF3 | S/cm | 4 × 10 − 5 | 10.1016/S0167-2738(00)00807-9 | 2001-02-05 |  | 4e-05 | 4e-05 | -4.39794
1175 | Na3PS4 | Scm−1 | 3.0 × 10 − 3 | 10.1016/j.nanoen.2019.104109 | 2019-09-09 | NASICON-like | 0.003 | 0.003 | -2.522879
1176 | Fe2P | Scm−1 | 10 − 1 | 10.1016/j.matchemphys.2009.09.017 | 2009-10-13 |  | 0.1 | 0.1 | -1
1178 | NH4Br | Scm−1 | 10 − 4 | 10.1016/j.electacta.2014.02.074 | 2014-02-27 |  | 0.0001 | 0.0001 | -4
1180 | Na3V2(PO4)3 | Scm−1 | 3.1 × 10 − 2 | 10.1016/j.electacta.2018.10.007 | 2018-10-03 |  | 0.031 | 0.031 | -1.508638
1182 | Li6.4La3Zr1.4Ta0.6O12 | Scm−1 | 1.0 × 10 − 3 | 10.1016/j.pmatsci.2017.04.007 | 2017-04-08 | Garnet | 0.001 | 0.001 | -3
1183 | LiPF6 | mScm−1 | 1.5 | 10.1039/C2EE23686A | 2013/01/23 |  | 1.5 | 0.0015 | -2.823909
1184 | Li2CO3 | Scm−1 | 10 − 7 | 10.1016/j.jpowsour.2016.04.017 | 2016-04-13 |  | 1e-07 | 1e-07 | -7
1185 | LiCoO2 | mScm−1 | 7 | 10.1016/j.jpowsour.2007.06.155 | 2007-06-27 |  | 7 | 0.007 | -2.154902
1187 | Ce0.7Ca0.3VO3 | Scm−1 | 0.23 | 10.1039/C1JM10960J | 2011/06/06 |  | 0.23 | 0.23 | -0.6382722
1188 | LiMnPO4 | S/cm | 10 – 8 | 10.1016/j.jechem.2017.11.006 | 2017-11-14 |  | 1e-08 | 1e-08 | -8
1189 | MoO3 | Scm−1 | 10 − 2 | 10.1039/C4CS00350K | 2015/04/10 |  | 0.01 | 0.01 | -2
1190 | TiO2 | S/cm | 7.4 × 10 − 3 | 10.1016/j.nanoen.2018.02.036 | 2018-02-21 |  | 0.0074 | 0.0074 | -2.130768
1191 | Co3O4 | Scm−1 | 8.27 × 10 − 4 | 10.1039/C4TA00561A | 2014/04/08 |  | 0.000827 | 0.000827 | -3.082494
1192 | Li3V2(PO4)3 | Scm−1 | 2.4 × 10 − 7 | 10.1016/j.ceramint.2016.01.142 | 2016-01-28 | NASICON-like | 2.4e-07 | 2.4e-07 | -6.619789
1193 | Li7P3S11 | mScm−1 | 3.2 | 10.1016/j.jpowsour.2017.10.093 | 2017-11-14 | Argyrodite | 3.2 | 0.0032 | -2.49485
1195 | LiCoO2 | Scm−1 | 1.6 × 10 − 4 | 10.1016/j.pmatsci.2017.04.007 | 2017-04-08 |  | 0.00016 | 0.00016 | -3.79588
1196 | LiBF4 | S/cm | 0.52 | 10.1016/S0140-6701(00)94424-2 | 2003-11-24 |  | 0.52 | 0.52 | -0.2839967
1197 | LiCoPO4 | Scm−1 | 10 − 3 | 10.1039/C8RA08785G | 2019/01/04 |  | 0.001 | 0.001 | -3
1198 | LiBF4 | Scm−1 | 8.6 × 10 − 6 | 10.1016/j.electacta.2011.06.015 | 2011-06-12 |  | 8.6e-06 | 8.6e-06 | -5.065502
1200 | Li2S | Scm−1 | – 10 − 11 | 10.1016/S0013-4686(03)00178-6 | 2003-04-29 |  | 1e-11 | 1e-11 | -11
1203 | LiClO4 | Scm−1 | 10 − 4 | 10.1016/0167-2738(90)90082-3 | 2002-08-30 |  | 0.0001 | 0.0001 | -4
1206 | Li14Zn(GeO4)4 | Scm−1 | 6.4 × 10 − 4 and 2.2 × 10 − 3 | 10.1016/j.jpowsour.2010.12.020 | 2010-12-21 |  | 0.00064 | 0.00064 | -3.19382
1207 | Li2O | Scm−1 | 1 × 10 − 4 | 10.1039/C8NR08849G | 2019/01/17 |  | 0.0001 | 0.0001 | -4
1208 | La0.9Ba0.1F2.9 | S/cm | 2.8 × 10 − 4 | 10.1016/j.jssc.2017.06.007 | 2017-06-13 |  | 0.00028 | 0.00028 | -3.552842
1209 | Li10SnP2S12 | Scm−1 | 4 × 10 − 3 | 10.1016/j.ensm.2018.02.020 | 2018-02-28 | LISICON-like | 0.004 | 0.004 | -2.39794
1210 | Na3Zr2(SiO4)2PO4 | mScm−1 | 0.7 | 10.1016/j.cplett.2018.04.037 | 2018-04-26 |  | 0.7 | 0.0007 | -3.154902
1213 | NH4Br | mScm−1 | 206 | 10.1039/C7TA04975G | 2017/10/24 |  | 206 | 0.206 | -0.6861328
1214 | SiO2 | mScm−1 | 1.41 to 2.40 | 10.1016/j.jpowsour.2013.05.142 | 2013-06-05 |  | 1.905 | 0.001905 | -2.720105
1216 | SiO2 | S/cm | 8.5 × 10 − 7 | 10.1016/j.solmat.2011.11.021 | 2011-12-15 |  | 8.5e-07 | 8.5e-07 | -6.070581
1217 | LiPON | Scm−1 | − 7 – 2 × 10 − 6 | 10.1016/j.electacta.2013.08.053 | 2013-08-20 |  | 2e-06 | 2e-06 | -5.69897
1218 | LiBH4 | Scm−1 | 2 × 10 − 3 | 10.1016/j.jpowsour.2017.05.019 | 2017-05-24 | Li-Hydride | 0.002 | 0.002 | -2.69897
1219 | H3PO4 | Scm−1 | 1.8 × 10 − 2 | 10.1016/j.ijhydene.2010.01.047 | 2010-02-24 |  | 0.018 | 0.018 | -1.744727
1220 | Na10SnP2S12 | mScm−1 | 0.4 | 10.1039/C8TA10498K | 2019/04/02 | NASICON-like | 0.4 | 0.0004 | -3.39794
1221 | LiFePO4 | Scm−1 | 4 × 10 − 3 | 10.1016/j.jpowsour.2006.10.010 | 2006-11-13 |  | 0.004 | 0.004 | -2.39794
1223 | LiNi0.5Mn1.5O4 | Scm−1 | 7.23 × 10 − 7 | 10.1016/j.jallcom.2010.12.188 | 2011-01-05 |  | 7.23e-07 | 7.23e-07 | -6.140862
1224 | SiO2 | Scm−1 | 1.7 × 10 − 3 to 4.7 × 10 − 3 | 10.1016/j.matchemphys.2011.01.046 | 2011-02-12 |  | 0.0032 | 0.0032 | -2.49485
1226 | P2S5 | Scm−1 | 2.4 × 10 − 4 to 6.0 × 10 − 4 | 10.1016/j.jpowsour.2014.03.036 | 2014-03-19 |  | 0.00042 | 0.00042 | -3.376751
1228 | Fe2O3 | S/cm | 10 − 5 | 10.1016/j.electacta.2014.03.068 | 2014-03-23 |  | 1e-05 | 1e-05 | -5
1229 | Nb2O5 | Scm−1 | 3.4 × 10 − 6 | 10.1016/j.jpowsour.2016.08.052 | 2016-08-25 |  | 3.4e-06 | 3.4e-06 | -5.468521
1230 | LiCoO2 | Scm−1 | 10 − 3 | 10.1016/j.cej.2019.122189 | 2019-07-09 |  | 0.001 | 0.001 | -3
1232 | LiPF6 | Scm−1 | 4.7 × 10 − 3 | 10.1016/j.jpowsour.2008.08.001 | 2008-08-09 |  | 0.0047 | 0.0047 | -2.327902
1233 | Mn3O4 | mScm−1 | to 69.2 | 10.1016/j.jpowsour.2006.10.050 | 2006-12-05 |  | 69.2 | 0.0692 | -1.159894
1234 | LiCoO2 | S/cm | 10 − 11 | 10.1016/j.cossms.2012.05.002 | 2012-06-15 |  | 1e-11 | 1e-11 | -11
1235 | LiMn2O4 | Scm−1 | 10 − 3 | 10.1016/j.carbon.2016.03.032 | 2016-03-16 |  | 0.001 | 0.001 | -3
1238 | Co2P | Scm−1 | 10 − 1 | 10.1016/j.electacta.2012.09.115 | 2012-10-09 |  | 0.1 | 0.1 | -1
1240 | Li3OCl | S/cm | 1.26 × 10 − 7 | 10.1016/j.electacta.2019.03.074 | 2019-03-13 | Li-Halide | 1.26e-07 | 1.26e-07 | -6.899629
1241 | Mg(ClO4)2 | Scm−1 | 2 × 10 − 3 | 10.1016/S0013-4686(99)00344-8 | 1999-12-27 |  | 0.002 | 0.002 | -2.69897
1242 | Li5La3Nb2O12 | Scm−1 | 1.12 × 10 − 4 | 10.1039/C5CP02393A | 2015/06/10 | Garnet | 0.000112 | 0.000112 | -3.950782
1243 | MnO2 | S/cm | 10âˆ’5âˆ’1Ã — 10âˆ’6 | 10.1016/S1003-6326(18)64843-5 | 2018-11-06 |  | 1e-05 | 1e-05 | -5
1244 | Li6Y(BO3)3 | Scm−1 | 2.2 × 10 − 3 | 10.1039/C5TA09436D | 2016/05/03 | NASICON-like | 0.0022 | 0.0022 | -2.657577
1247 | LiClO4 | Scm−1 | 2.24 × 10 − 5 | 10.1016/j.apsusc.2012.06.082 | 2012-06-30 |  | 2.24e-05 | 2.24e-05 | -4.649752
1248 | Li4Ti5O12 | Scm−1 | to 2.9 × 10 − 1 | 10.1016/j.electacta.2011.07.051 | 2011-07-23 | Perovskite | 0.29 | 0.29 | -0.537602
1249 | Li4Ti5O12 | Scm−1 | 3.63 × 10 − 7 | 10.1016/j.jpowsour.2013.06.149 | 2013-07-05 | Perovskite | 3.63e-07 | 3.63e-07 | -6.440093
1250 | LiPON | Scm−1 | 1.8 × 10 − 6 | 10.1016/j.jpowsour.2012.04.064 | 2012-04-28 |  | 1.8e-06 | 1.8e-06 | -5.744727
1251 | LiBON | Scm−1 | 3.52 × 10 − 6 | 10.1016/j.tsf.2019.06.055 | 2019-06-29 |  | 3.52e-06 | 3.52e-06 | -5.453457
1252 | TiO2 @ C | Scm−1 | 8.918 × 10 − 6 and 3.234 × 10 − 7 | 10.1039/C6RA22105J | 2016/10/19 |  | 8.918e-06 | 8.918e-06 | -5.049733
1253 | Li1.3Al0.3Ti1.7(PO4)3 | Scm−1 | 1.2 × 10 − 4 and 6.7 × 10 − 5 | 10.1016/j.matlet.2003.09.013 | 2003-10-27 | NASICON-like | 0.00012 | 0.00012 | -3.920819
1255 | Li2B12H12 | Scm−1 | 2.0 × 10 − 4 | 10.1039/C5TA06549F | 2015/11/10 |  | 0.0002 | 0.0002 | -3.69897
1256 | MnO2 | Scm−1 | – 10 − 6 | 10.1039/C5NR03426D | 2015/08/27 |  | 1e-06 | 1e-06 | -6
1257 | LiPON | Scm−1 | 10 − 6 | 10.1016/j.jpowsour.2005.03.223 | 2005-06-13 |  | 1e-06 | 1e-06 | -6
1258 | LiBF4 | Scm−1 | 8.9 × 10 − 6 | 10.1016/j.ssi.2003.11.042 | 2004-11-10 |  | 8.9e-06 | 8.9e-06 | -5.05061
1259 | Li7La3Zr2O12 | S/cm | 3.92 × 10 − 6 | 10.1016/j.ceramint.2017.05.201 | 2017-05-25 | Garnet | 3.92e-06 | 3.92e-06 | -5.406714
1264 | H2SO4 | S/cm | 0.8 | 10.1016/j.cej.2019.05.207 | 2019-05-29 |  | 0.8 | 0.8 | -0.09691001
1265 | Li3VO4 | Scm−1 | 8.2 × 10 − 8 | 10.1016/j.electacta.2016.11.013 | 2016-11-05 |  | 8.2e-08 | 8.2e-08 | -7.086186
1266 | Li7La3Zr2O12 | Scm−1 | 6.3 × 10 − 4 | 10.1016/j.jpowsour.2014.08.110 | 2014-09-04 | Garnet | 0.00063 | 0.00063 | -3.200659
1267 | Na2SO4 | mScm−1 | 68.2 | 10.1016/j.jallcom.2019.01.046 | 2019-01-06 | NASICON-like | 68.2 | 0.0682 | -1.166216
1268 | Li3V2(PO4)3 | S/cm | 10 − 5 | 10.1016/j.ensm.2016.02.002 | 2016-02-13 | NASICON-like | 1e-05 | 1e-05 | -5
1269 | LiMn2O4 | Scm−1 | 2.84 × 10 − 5 | 10.1016/j.ceramint.2015.07.026 | 2015-07-11 |  | 2.84e-05 | 2.84e-05 | -4.546682
1270 | LiClO4 | Scm−1 | 1.1 × 10 − 2 | 10.1039/C4RA05151C | 2014/07/31 |  | 0.011 | 0.011 | -1.958607
1271 | LiMn2O4 | Scm−1 | 2.90 × 10 − 4 , 3.28 × 10 − 4 and 3.44 × 10 − 4 | 10.1016/j.electacta.2015.08.123 | 2015-08-28 |  | 0.00029 | 0.00029 | -3.537602
1272 | Al2O3 | Scm−1 | 2.49 × 10 − 5 | 10.1016/j.cap.2016.05.021 | 2016-05-27 |  | 2.49e-05 | 2.49e-05 | -4.603801
1275 | LiPON | S/cm | 1.2 × 10 − 6 and 8 × 10 − 14 | 10.1016/j.jpowsour.2016.09.059 | 2016-09-20 |  | 1.2e-06 | 1.2e-06 | -5.920819
1276 | SiO2 | Scm−1 | 0.82 | 10.1016/j.electacta.2018.10.168 | 2018-11-01 |  | 0.82 | 0.82 | -0.08618615
1277 | TiO2 | Scm−1 | 0.14 | 10.1016/j.electacta.2019.04.136 | 2019-04-28 |  | 0.14 | 0.14 | -0.853872
1279 | Li7La3Zr2O12 | Scm−1 | 1.4 × 10 − 5 | 10.1039/C8TA11449H | 2019/02/12 | Garnet | 1.4e-05 | 1.4e-05 | -4.853872
1281 | BaTiO3 | S/cm | 1.5 × 10 − 7 | 10.1016/S0167-2738(03)00025-0 | 2003-02-26 |  | 1.5e-07 | 1.5e-07 | -6.823909
1282 | Li0.5La0.5TiO3 | Scm−1 | 1.52 × 10 − 4 | 10.1016/j.jpcs.2015.12.015 | 2015-12-29 | Perovskite | 0.000152 | 0.000152 | -3.818156
1283 | Li3.833Sn0.833As0.166S4 | mScm−1 | 1.39 | 10.1016/j.scib.2017.10.011 | 2017-10-21 | LISICON-like | 1.39 | 0.00139 | -2.856985
1284 | NaCl | Scm−1 | 0.247 | 10.1016/j.jpowsour.2014.09.014 | 2014-09-16 |  | 0.247 | 0.247 | -0.607303
1285 | LiFePO4 | Scm−1 | 10 − 10 | 10.1016/j.jallcom.2014.12.182 | 2014-12-31 |  | 1e-10 | 1e-10 | -10
1286 | Li7P2.9S10.85Mo0.01 | mScm−1 | 4.6 | 10.1039/C6TA10142A | 2017/02/07 |  | 4.6 | 0.0046 | -2.337242
1287 | Li10GeP2S12 | Scm−1 | 1.7 × 10 − 2 | 10.1039/C7TA07972A | 2017/11/21 | LISICON-like | 0.017 | 0.017 | -1.769551
1289 | Li2FeSiO4 | Scm−1 | 10 − 14 | 10.1016/j.jpowsour.2015.03.028 | 2015-03-05 |  | 1e-14 | 1e-14 | -14
1291 | LiClO4 | Scm−1 | 2.4 × 10 − 4 | 10.1016/j.electacta.2004.07.027 | 2004-10-05 |  | 0.00024 | 0.00024 | -3.619789
1292 | H2SO4 | Scm−1 | 1 | 10.1016/j.electacta.2015.09.125 | 2015-09-26 |  | 1 | 1 | 0
1294 | Li3.4Si0.4P0.6S4 | S/cm | 6.4 × 10 − 4 and 2.2 × 10 − 3 | 10.1016/j.electacta.2008.01.071 | 2008-02-05 | LISICON-like | 0.00064 | 0.00064 | -3.19382
1295 | Li2O2 | Scm−1 | – 10 − 11 | 10.1039/C7CC06630A | 2017/10/17 |  | 1e-11 | 1e-11 | -11
1298 | TiO2 | Scm−1 | 10 − 10 | 10.1039/C8TA05904G | 2018/09/11 |  | 1e-10 | 1e-10 | -10
1299 | Li2FeSiO4 | Scm−1 | 1 × 10 − 9 | 10.1039/C5TA01529D | 2015/04/28 |  | 1e-09 | 1e-09 | -9
1300 | NaCrO2 | Scm−1 | 10 − 1 | 10.1039/C5EE00695C | 2015/07/01 | NASICON-like | 0.1 | 0.1 | -1
1301 | Li3PO4 | Scm−1 | 7.2 × 10 − 4 | 10.1016/j.pmatsci.2017.04.007 | 2017-04-08 | LISICON-like | 0.00072 | 0.00072 | -3.142668
1305 | LiPF6 | mScm−1 | 0.17 | 10.1039/C3TA11163F | 2013/09/24 |  | 0.17 | 0.00017 | -3.769551
1306 | Li3N | Scm−1 | – 10 − 9 | 10.1016/j.joule.2017.10.007 | 2017-11-06 | Li-Nitride | 1e-09 | 1e-09 | -9
1307 | LiPON | Scm−1 | 10 − 6 | 10.1039/B820555H | 2009/08/19 |  | 1e-06 | 1e-06 | -6
1309 | NaOH | Scm−1 | 3.11 × 10 − 5 | 10.1016/S0254-0584(98)00245-4 | 1999-08-16 |  | 3.11e-05 | 3.11e-05 | -4.50724
1310 | Na3V2(PO4)3 | Scm−1 | 5.9 × 10 − 3 | 10.1016/j.electacta.2018.10.007 | 2018-10-03 |  | 0.0059 | 0.0059 | -2.229148
1311 | Li6.5La3Zr1.3Nb0.6Gd0.1O12 | Scm−1 | 9.86 × 10 − 4 | 10.1016/j.ceramint.2019.06.002 | 2019-06-04 |  | 0.000986 | 0.000986 | -3.006123
1312 | MnO2 | Scm−1 | - 10 − 6 | 10.1016/j.jallcom.2017.05.145 | 2017-05-17 |  | 1e-06 | 1e-06 | -6
1314 | Li3V2(PO4)3 | Scm−1 | 2.4 × 10 − 7 | 10.1016/j.jpowsour.2013.03.171 | 2013-04-06 | NASICON-like | 2.4e-07 | 2.4e-07 | -6.619789
1315 | ZnMn2O4 | Scm−1 | 5.75 × 10 − 11 | 10.1039/C5RA16667E | 2015/11/18 |  | 5.75e-11 | 5.75e-11 | -10.24033
1317 | Li6SrLa2Bi2O12 | S/cm | 2.0 × 10 − 5 and 5.2 × 10 − 5 | 10.1016/j.mseb.2007.07.009 | 2007-08-08 | Garnet | 2e-05 | 2e-05 | -4.69897
1318 | LiFePO4 | Scm−1 | 10 − 2 | 10.1016/j.synthmet.2012.04.025 | 2012-06-13 |  | 0.01 | 0.01 | -2
1319 | LiPON | Scm−1 | 2 × 10 − 6 | 10.1016/j.nanoen.2017.01.028 | 2017-01-26 |  | 2e-06 | 2e-06 | -5.69897
1320 | Fe3O4 | S/cm | 0.154 to 0.045 | 10.1016/j.jnoncrysol.2009.12.022 | 2010-01-06 |  | 0.0995 | 0.0995 | -1.002177
1321 | Na3V2(PO4)3 | Scm−1 | 3.8 × 10 − 5 | 10.1016/j.electacta.2018.10.007 | 2018-10-03 |  | 3.8e-05 | 3.8e-05 | -4.420216
1322 | Li7La3Zr2O12 | Scm−1 | 2.4 × 10 − 4 | 10.1039/C4TA03591G | 2014/11/11 | Garnet | 0.00024 | 0.00024 | -3.619789
1323 | LiFePO4 | Scm−1 | 9 × 10 − 3 | 10.1016/j.matlet.2010.11.012 | 2010-11-18 |  | 0.009 | 0.009 | -2.045757
1324 | LiFePO4 | Scm−1 | 10 − 10 | 10.1016/j.jallcom.2009.12.014 | 2009-12-11 |  | 1e-10 | 1e-10 | -10
1327 | LiClO4 | Scm−1 | 10 − 5 | 10.1016/S0167-2738(02)00683-5 | 2002-11-15 |  | 1e-05 | 1e-05 | -5
1328 | Li4Ti5O12 | Scm−1 | 2.59 × 10 − 10 , 9.16 × 10 − 10 , 7.76 × 10 − 8 and 4.25 × 10 − 9 | 10.1016/j.ssi.2019.02.016 | 2019-02-20 | Perovskite | 2.59e-10 | 2.59e-10 | -9.5867
1329 | Li6.4La3Zr1.4Ta0.6O12 | Scm−1 | 2.8 × 10 − 4 | 10.1016/j.elecom.2018.07.001 | 2018-07-02 | Garnet | 0.00028 | 0.00028 | -3.552842
1330 | P2O5 | Scm−1 | 7.4 × 10 − 4 | 10.1016/j.jpowsour.2005.03.063 | 2005-05-25 |  | 0.00074 | 0.00074 | -3.130768
1331 | Li9.54Si1.74P1.44S11.7Cl0.3 | Scm−1 | 2.5 × 10 − 2 | 10.1016/j.jallcom.2017.08.167 | 2017-08-19 | LISICON-like | 0.025 | 0.025 | -1.60206
1332 | Li3V2(PO4)3 | S/cm | 1.2 × 10 − 2 | 10.1016/j.ensm.2016.06.004 | 2016-06-15 | NASICON-like | 0.012 | 0.012 | -1.920819
1333 | Li7La3Zr2O12 | Scm−1 | 8 × 10 − 5 | 10.1016/j.ssi.2018.05.015 | 2018-05-19 | Garnet | 8e-05 | 8e-05 | -4.09691
1334 | LiBF4 | mScm−1 | 10.7 | 10.1016/j.jpowsour.2014.09.064 | 2014-09-17 |  | 10.7 | 0.0107 | -1.970616
1337 | MoS2 | S/cm | 3.2 × 10 − 3 | 10.1016/j.jallcom.2017.11.244 | 2017-11-23 |  | 0.0032 | 0.0032 | -2.49485
1338 | LiPF6 | mScm−1 | 16.8 | 10.1016/j.jpowsour.2005.10.033 | 2005-11-30 |  | 16.8 | 0.0168 | -1.774691
1339 | TiO2 | Scm−1 | 4.9 × 10 − 5 | 10.1016/j.ssi.2014.08.002 | 2014-09-02 |  | 4.9e-05 | 4.9e-05 | -4.309804
1340 | LiFePO4 | Scm−1 | – 10 − 10 | 10.1016/j.electacta.2006.01.078 | 2006-05-11 |  | 1e-10 | 1e-10 | -10
1342 | V2O5 | Scm−1 | – 10 − 5 | 10.1039/C9NR02607J | 2019/06/20 |  | 1e-05 | 1e-05 | -5
1343 | LiFePO4 | Scm−1 | to 5.32 × 10 − 3 | 10.1016/j.jpowsour.2013.01.073 | 2013-01-21 |  | 0.00532 | 0.00532 | -2.274088
1344 | TiO2 | S/cm | 0.42 | 10.1016/j.memsci.2014.02.004 | 2014-02-11 |  | 0.42 | 0.42 | -0.3767507
1345 | V2O5 | Scm−1 | 0.05 | 10.1016/j.jcis.2008.10.033 | 2008-10-17 |  | 0.05 | 0.05 | -1.30103
1347 | Li7La3Zr2O12 | Scm−1 | 10 − 2 | 10.1039/C8SE00139A | 2018/06/26 | Garnet | 0.01 | 0.01 | -2
1348 | Li7Ti5O12 | Scm−1 | - 10 − 9 | 10.1016/j.jpowsour.2017.01.073 | 2017-01-29 |  | 1e-09 | 1e-09 | -9
1349 | Na3PS4 | mScm−1 | 0.2 | 10.1016/j.ssi.2019.05.014 | 2019-07-02 | NASICON-like | 0.2 | 0.0002 | -3.69897
1352 | Li4Ti5O12 | Scm−1 | 10 − 9 | 10.1016/j.ssi.2018.06.005 | 2018-06-15 | Perovskite | 1e-09 | 1e-09 | -9
1353 | Li3OCl | Scm−1 | 4.3 × 10 − 5 | 10.1016/j.ensm.2018.02.015 | 2018-02-23 | Li-Halide | 4.3e-05 | 4.3e-05 | -4.366532
1354 | Li7La3Zr2O12 | Scm−1 | 1.2 × 10 − 2 | 10.1016/j.jpowsour.2011.10.108 | 2011-11-06 | Garnet | 0.012 | 0.012 | -1.920819
1355 | LiBF4 | Scm−1 | 10 − 6 | 10.1016/j.electacta.2011.06.015 | 2011-06-12 |  | 1e-06 | 1e-06 | -6
1356 | Li2O2 | Scm−1 | – 10 − 9 | 10.1039/C8CS00009C | 2018/04/23 |  | 1e-09 | 1e-09 | -9
1357 | Li2SO4 | Scm−1 | 1 | 10.1016/S0254-0584(03)00277-3 | 2003-07-24 | Argyrodite | 1 | 1 | 0
1358 | LiPF6 | mScm−1 | to 0.35 | 10.1039/C3TA00167A | 2013/06/11 |  | 0.35 | 0.00035 | -3.455932
1359 | Li3V2(PO4)3 | Scm−1 | 2.4 × 10 − 7 | 10.1016/j.ssi.2018.06.003 | 2018-06-07 | NASICON-like | 2.4e-07 | 2.4e-07 | -6.619789
1361 | LiFePO4 | Scm−1 | 10 − 9 | 10.1016/j.jpowsour.2010.10.051 | 2010-10-23 |  | 1e-09 | 1e-09 | -9
1365 | PVAc | S/cm | – 10 − 12 | 10.1016/S0167-2738(01)00999-7 | 2001-10-30 |  | 1e-12 | 1e-12 | -12
1366 | H3PO4 | Scm−1 | 3.2 × 10 − 2 | 10.1016/j.ijhydene.2010.01.047 | 2010-02-24 |  | 0.032 | 0.032 | -1.49485
1368 | La0.6Sr1.4LiH1.6O2 | Scm−1 | 2.1 × 10 − 4 | 10.1039/C8TA06880A | 2018/11/27 | Li-Hydride | 0.00021 | 0.00021 | -3.677781
1369 | Li2RuO3 | Scm−1 | 0.18 | 10.1039/C5TA03632A | 2015/08/25 |  | 0.18 | 0.18 | -0.7447275
1370 | Mn(III) | Scm−1 | 10 − 8 | 10.1016/j.jpowsour.2015.02.119 | 2015-02-28 |  | 1e-08 | 1e-08 | -8
1373 | LiCl | mS/cm | 34.9 | 10.1016/j.electacta.2014.10.083 | 2014-10-18 |  | 34.9 | 0.0349 | -1.457175
1374 | Li2SO4 | S/cm | 7.27 × 10 − 10 | 10.1016/j.saa.2007.05.029 | 2007-05-24 | Argyrodite | 7.27e-10 | 7.27e-10 | -9.138466
1375 | LiFePO4 | S/cm | 4.8 × 10 − 2 | 10.1016/j.ssi.2004.01.036 | 2004-07-08 |  | 0.048 | 0.048 | -1.318759
1378 | TiO2 | Scm−1 | 10 − 13 | 10.1039/C4TA01348D | 2014/07/01 |  | 1e-13 | 1e-13 | -13
1379 | Li3PO4 | Scm−1 | 2.3 × 10 − 6 | 10.1016/j.jpowsour.2017.04.026 | 2017-04-12 | LISICON-like | 2.3e-06 | 2.3e-06 | -5.638272
1381 | Li2S | S/cm | 1.95 × 10 − 7 | 10.1016/j.solidstatesciences.2008.01.006 | 2008-01-25 |  | 1.95e-07 | 1.95e-07 | -6.709965
1382 | LiFePO4 | Scm−1 | 10 − 10 | 10.1016/j.jpowsour.2016.06.084 | 2016-06-22 |  | 1e-10 | 1e-10 | -10
1384 | Li11Nd18Al4O38.5 | Scm−1 | 1 × 10 − 6 | 10.1039/C5DT02998H | 2015/12/14 |  | 1e-06 | 1e-06 | -6
1385 | TiO2 | Scm-1 | 0.11 | 10.1016/j.electacta.2014.05.096 | 2014-05-26 |  | 0.11 | 0.11 | -0.9586073
1386 | Li7La3Zr2O12 | Scm−1 | 1.5 × 10 − 4 | 10.1016/j.electacta.2018.03.101 | 2018-03-19 | Garnet | 0.00015 | 0.00015 | -3.823909
1387 | NASICON | Scm−1 | 10 − 4 | 10.1016/j.jpowsour.2011.09.046 | 2011-09-21 |  | 0.0001 | 0.0001 | -4
1388 | Li3PO4 | Scm−1 | 6.0 × 10 − 8 | 10.1016/j.jpowsour.2016.03.024 | 2016-03-22 | LISICON-like | 6e-08 | 6e-08 | -7.221849
1389 | Co3O4 | Scm−1 | 0.3 | 10.1039/C5RA23503K | 2016/02/24 |  | 0.3 | 0.3 | -0.5228787
1390 | LiTi2(PO4)3 | Scm−1 | 4.4 × 10 − 8 | 10.1039/C2CP40603A | 2012/03/28 | NASICON-like | 4.4e-08 | 4.4e-08 | -7.356547
1391 | LiFePO4 | Scm−1 | 1.08 × 10 − 10 | 10.1016/j.jallcom.2009.12.014 | 2009-12-11 |  | 1.08e-10 | 1.08e-10 | -9.966576
1392 | Li10SnP2S12 | Scm−1 | 1.2 × 10 − 2 | 10.1016/j.ensm.2016.02.004 | 2016-03-02 | LISICON-like | 0.012 | 0.012 | -1.920819
1393 | Li7La3Zr2O12 | S/cm | 10 − 4 | 10.1016/j.jallcom.2017.02.059 | 2017-02-09 | Garnet | 0.0001 | 0.0001 | -4
1394 | Na2.8Ca0.1Al2P3O12 | Scm−1 | 3.13 × 10 − 8 , 2.27 × 10 − 8 and 1.46 × 10 − 8 | 10.1039/C8RA01676C | 2018/04/17 |  | 3.13e-08 | 3.13e-08 | -7.504456
1396 | PVAc | S/cm | 5.064 × 10 − 4 | 10.1016/j.jnoncrysol.2010.09.042 | 2010-10-10 |  | 0.0005064 | 0.0005064 | -3.295506
1397 | MgAl2O4 | Scm−1 | 3.2 × 10 − 3 and 5.1 × 10 − 4 | 10.1039/C7QI00148G | 2017/06/13 |  | 0.0032 | 0.0032 | -2.49485
1398 | LiFePO4 | S/cm | 10 − 10 | 10.1016/j.jallcom.2007.09.118 | 2007-10-04 |  | 1e-10 | 1e-10 | -10
1399 | H2SO4 | S/cm | 14.46 × 10 − 2 | 10.1016/j.memsci.2019.01.008 | 2019-01-10 |  | 0.1446 | 0.1446 | -0.8398317
1400 | LiMnPO4 | Scm−1 | 10 – 14 | 10.1016/j.nanoen.2013.10.011 | 2013-10-28 |  | 1e-14 | 1e-14 | -14
1401 | TiO2 | Scm−1 | 7.56 × 10 − 8 | 10.1039/C3TA14535B | 2014/01/14 |  | 7.56e-08 | 7.56e-08 | -7.121478
1402 | TiO2 | Scm−1 | 1.0 × 10 − 4 | 10.1016/j.electacta.2014.01.117 | 2014-02-07 |  | 0.0001 | 0.0001 | -4
1403 | Li3SbS4 | Scm−1 | 1.5 × 10 − 6 | 10.1016/j.ssi.2019.01.017 | 2019-01-24 | LISICON-like | 1.5e-06 | 1.5e-06 | -5.823909
1404 | LiMn2O4 | Scm−1 | 10 − 4 | 10.1039/C5NR05116A | 2015/12/17 |  | 0.0001 | 0.0001 | -4
1405 | Li7La3Zr2O12 | Scm−1 | 10 − 5 | 10.1039/C4CS00442F | 2015/08/17 | Garnet | 1e-05 | 1e-05 | -5
1406 | CO(NH2)2 | Scm−1 | 4.93 × 10 − 4 | 10.1039/C7RA09335G | 2017/10/02 |  | 0.000493 | 0.000493 | -3.307153
1407 | LiFePO4 | Scm−1 | 10 − 5 | 10.1039/C3TA15210C | 2014/03/11 |  | 1e-05 | 1e-05 | -5
1408 | SiO2 | Scm−1 | 2 × 10 − 6 | 10.1016/j.rser.2019.04.035 | 2019-04-20 |  | 2e-06 | 2e-06 | -5.69897
1409 | LiFeBO3 | S/cm | 1.52 × 10 − 4 , 1.51 × 10 − 4 and 1.54 × 10 − 4 | 10.1016/j.electacta.2007.09.050 | 2007-10-02 |  | 0.000152 | 0.000152 | -3.818156
1410 | Al2O3 | Scm−1 | 8 × 10 − 3 | 10.1039/C6TA02907H | 2016/06/28 |  | 0.008 | 0.008 | -2.09691
1411 | LiTi2(PO4)3 | Scm−1 | 3.3 × 10 − 5 | 10.1039/C7TA00482F | 2017/06/13 | NASICON-like | 3.3e-05 | 3.3e-05 | -4.481486
1414 | SPEs | S/cm | 5.41 × 10 − 4 | 10.1016/j.electacta.2006.02.061 | 2006-06-05 |  | 0.000541 | 0.000541 | -3.266803
1415 | MnO2 | Scm−1 | 2.2 × 10 − 7 | 10.1039/C3CP55456B | 2014/04/09 |  | 2.2e-07 | 2.2e-07 | -6.657577
1417 | LiFePO4 | Scm−1 | – 10 − 10 | 10.1039/C2CS35317B | 2013/03/11 |  | 1e-10 | 1e-10 | -10
1418 | Li7La3Zr2O12 | Scm−1 | 4.0 × 10 − 5 | 10.1016/j.jssc.2009.05.020 | 2009-05-22 | Garnet | 4e-05 | 4e-05 | -4.39794
1419 | Li3V2(PO4)3 | S/cm | 2.3 × 10 − 8 | 10.1016/j.electacta.2010.07.049 | 2010-07-23 | NASICON-like | 2.3e-08 | 2.3e-08 | -7.638272
1421 | NASICON | Scm−1 | 1 × 10 − 3 | 10.1016/S0167-2738(01)00701-9 | 2001-03-21 |  | 0.001 | 0.001 | -3
1422 | Li7P3S11 | mScm−1 | 9.7 × 10 − 4 | 10.1016/j.electacta.2016.09.155 | 2016-09-30 | Argyrodite | 0.00097 | 9.7e-07 | -6.013228
1423 | MnO2 | Scm−1 | – 10 − 3 | 10.1016/j.nanoen.2016.02.001 | 2016-02-11 |  | 0.001 | 0.001 | -3
1424 | LiFePO4 | Scm−1 | 10 − 9 | 10.1016/j.nanoen.2018.12.064 | 2018-12-21 |  | 1e-09 | 1e-09 | -9
1425 | NH4NO3 | S/cm | 1.90 × 10 − 3 | 10.1016/j.jnoncrysol.2017.11.027 | 2017-11-22 |  | 0.0019 | 0.0019 | -2.721246
1426 | Li3V2(PO3)4 | Scm−1 | 2 × 10 − 8 | 10.1016/j.jpowsour.2012.04.078 | 2012-05-26 | NASICON-like | 2e-08 | 2e-08 | -7.69897
1427 | Li0.34La0.5TiO2.98 | Scm−1 | 2.2 × 10 − 3 | 10.1039/C4TA02289K | 2014/07/29 | Perovskite | 0.0022 | 0.0022 | -2.657577
1428 | Li2O | Scm−1 | 6.4 × 10 − 4 | 10.1016/j.pmatsci.2017.04.007 | 2017-04-08 |  | 0.00064 | 0.00064 | -3.19382
1429 | V2O5 | Scm−1 | 10 − 3 | 10.1016/j.jpowsour.2015.03.078 | 2015-03-13 |  | 0.001 | 0.001 | -3
1430 | Mg(ClO4)2 | Scm−1 | 10 − 3 | 10.1039/B201599B | 2002/07/26 |  | 0.001 | 0.001 | -3
1431 | MnO2 | Scm−1 | 10 − 5 | 10.1039/C8TA04182B | 2018/07/10 |  | 1e-05 | 1e-05 | -5
1434 | Li7P3S11 | S/cm | 10 − 3 | 10.1016/j.jpowsour.2017.09.070 | 2017-10-06 | Argyrodite | 0.001 | 0.001 | -3
1435 | LiBF4 | mS/cm | 2.37 | 10.1016/j.solmat.2007.03.036 | 2007-09-27 |  | 2.37 | 0.00237 | -2.625252
1437 | Li3OCl | Scm−1 | 10 − 3 | 10.1039/C5CS00289C | 2015/11/03 | Li-Halide | 0.001 | 0.001 | -3
1440 | Co3O4 | Scm−1 | – 10 − 4 | 10.1016/j.ceramint.2017.06.089 | 2017-06-15 |  | 0.0001 | 0.0001 | -4
1441 | Li9.54Si1.74P1.44S11.7Cl0.3 | mScm−1 | 25 | 10.1039/C6TA07384K | 2016/11/08 | LISICON-like | 25 | 0.025 | -1.60206
1442 | Li7La3Zr2O12 | S/cm | 1.0 × 10 − 4 | 10.1016/j.cossms.2013.10.002 | 2013-11-01 | Garnet | 0.0001 | 0.0001 | -4
1444 | Li4Ti5O12 | Scm−1 | 7.9 × 10 − 6 | 10.1016/j.jpcs.2011.03.013 | 2011-03-25 | Perovskite | 7.9e-06 | 7.9e-06 | -5.102373
1445 | LiBF4 | S/cm | 0.52 | 10.1016/S0140-6701(00)94426-6 | 2003-11-24 |  | 0.52 | 0.52 | -0.2839967
1446 | LiFePO4 | Scm−1 | 3.6 × 10 − 8 | 10.1016/j.materresbull.2012.04.076 | 2012-05-06 |  | 3.6e-08 | 3.6e-08 | -7.443697
1447 | Li2O2 | Scm−1 | 10 − 9 | 10.1039/C4EE00496E | 2014/07/16 |  | 1e-09 | 1e-09 | -9
1450 | V2O5 | Scm−1 | 1 | 10.1039/C8NR04033H | 2018/08/23 |  | 1 | 1 | 0
1451 | Li7P3S11 | Scm−1 | 2.3 × 10 − 3 to 4.1 × 10 − 3 | 10.1039/C4TA04332D | 2015/01/27 | Argyrodite | 0.0032 | 0.0032 | -2.49485
1452 | Na11Sn2PS12 | mScm−1 | 4.0 | 10.1039/C7EE03083E | 2018/01/17 |  | 4 | 0.004 | -2.39794
1455 | Li2S | Scm−1 | 1 × 10 − 3 | 10.1039/C7QI00737J | 2018/02/13 |  | 0.001 | 0.001 | -3
1456 | Ce0.82Sm0.16Sr0.02O1.90 | Scm−1 | 2.67 × 10 − 2 | 10.1039/C5NR05299H | 2015/10/22 |  | 0.0267 | 0.0267 | -1.573489
1459 | NASICON | Scm−1 | 4.5 × 10 − 4 to 1.7 × 10 − 3 | 10.1016/j.ensm.2019.04.009 | 2019-04-12 |  | 0.001075 | 0.001075 | -2.968592
1460 | LiPON | Scm−1 | 3.52 × 10 − 6 | 10.1016/j.tsf.2019.06.055 | 2019-06-29 |  | 3.52e-06 | 3.52e-06 | -5.453457
1461 | TiO2 | Scm−1 | 2.7 × 10 − 10 and 3.9 × 10 − 3 | 10.1016/j.electacta.2012.08.126 | 2012-09-07 |  | 2.7e-10 | 2.7e-10 | -9.568636
1462 | Al2O3 | Scm−1 | 10 − 3 | 10.1016/j.polymertesting.2016.01.023 | 2016-01-29 |  | 0.001 | 0.001 | -3
1463 | LiFePO4 | Scm−1 | 2.4 × 10 − 7 | 10.1016/j.jpowsour.2011.06.056 | 2011-06-22 |  | 2.4e-07 | 2.4e-07 | -6.619789
1464 | Li4Ti5O12 | Scm−1 | 4.7 × 10 − 7 | 10.1016/j.electacta.2016.11.013 | 2016-11-05 | Perovskite | 4.7e-07 | 4.7e-07 | -6.327902
1466 | LiFePO4 | Scm−1 | – 10 − 10 | 10.1016/j.jallcom.2010.05.173 | 2010-06-15 |  | 1e-10 | 1e-10 | -10
1467 | LiCr(MoO4)2 @ C | Scm−1 | 8.7 × 10 − 5 | 10.1039/C8TA10274K | 2019/01/02 |  | 8.7e-05 | 8.7e-05 | -4.060481
1469 | Li6PS5Br | mScm−1 | 1.9 | 10.1039/C9RA00949C | 2019/05/08 |  | 1.9 | 0.0019 | -2.721246
1470 | PbSnF4 | Scm−1 | 5 × 10 − 4 | 10.1039/C8CC05549A | 2018/10/09 |  | 0.0005 | 0.0005 | -3.30103
1471 | LiMn2O4 | S/cm | 10 − 5 | 10.1016/j.mseb.2005.12.031 | 2006-02-20 |  | 1e-05 | 1e-05 | -5
1473 | LiCoO2 | Scm−1 | 10 − 2 | 10.1016/j.jallcom.2012.08.026 | 2012-08-31 |  | 0.01 | 0.01 | -2
1474 | Mg(ClO4)2 | Scm−1 | 3.31 × 10 − 3 and 1.27 × 10 − 3 | 10.1016/j.electacta.2013.11.189 | 2013-12-17 |  | 0.00331 | 0.00331 | -2.480172
1476 | Li10GeP2S12 | S/cm | 10 − 2 | 10.1016/j.electacta.2016.08.081 | 2016-08-18 | LISICON-like | 0.01 | 0.01 | -2
1477 | ZrO2 | Scm−1 | 1.09 × 10 − 3 | 10.1016/j.ssi.2018.06.016 | 2018-07-03 |  | 0.00109 | 0.00109 | -2.962574
1478 | MnO2 | Scm−1 | 0.035 | 10.1016/j.jpowsour.2013.04.122 | 2013-05-02 |  | 0.035 | 0.035 | -1.455932
1479 | Li4Ti5O12 | Scm−1 | 10 − 13 | 10.1016/j.electacta.2016.07.134 | 2016-07-25 | Perovskite | 1e-13 | 1e-13 | -13
1480 | V2O5 | Scm−1 | – 10 − 3 | 10.1016/j.physe.2013.09.009 | 2013-10-01 |  | 0.001 | 0.001 | -3
1481 | Li2AlZr[PO4]3 | Scm−1 | 1 × 10 − 5 | 10.1016/j.jpowsour.2005.07.071 | 2005-11-17 | NASICON-like | 1e-05 | 1e-05 | -5
1482 | LiNbO3 | mScm−1 | 0.26 to 0.59 | 10.1016/j.apenergy.2017.07.054 | 2017-08-04 |  | 0.425 | 0.000425 | -3.371611
1483 | TiO2 | S/cm | 0.665 × 10 − 3 | 10.1016/j.polymertesting.2013.12.002 | 2013-12-11 |  | 0.000665 | 0.000665 | -3.177178
1484 | Li10GeP2S12 | Scm−1 | 10 − 3 | 10.1016/j.jpowsour.2012.11.130 | 2012-12-10 | LISICON-like | 0.001 | 0.001 | -3
1485 | Ni(OH)2 | Scm−1 | 10 − 17 | 10.1016/j.jpowsour.2015.11.053 | 2015-12-06 |  | 1e-17 | 1e-17 | -17
1486 | LiPON | Scm−1 | 10 − 6 | 10.1039/C3TA10586E | 2013/04/16 |  | 1e-06 | 1e-06 | -6
1487 | Mg(ClO4)2 | S/cm | 4.05 × 10 − 4 | 10.1016/j.jsamd.2019.04.006 | 2019-05-28 |  | 0.000405 | 0.000405 | -3.392545
1488 | TiO2 | Scm−1 | 0.037 | 10.1016/j.ceramint.2014.01.118 | 2014-02-01 |  | 0.037 | 0.037 | -1.431798
1489 | NH4CH3COO | Scm−1 | 3.6 × 10 − 3 | 10.1016/j.ceramint.2014.12.119 | 2014-12-29 |  | 0.0036 | 0.0036 | -2.443697
1490 | Li1.3Al0.3Ti1.7(PO4)3 | Scm−1 | 3 × 10 − 3 | 10.1016/j.actamat.2012.10.034 | 2013-01-19 | NASICON-like | 0.003 | 0.003 | -2.522879
1492 | LiFePO4 | Scm−1 | 10 − 6 | 10.1039/C8CP02492H | 2018/08/08 |  | 1e-06 | 1e-06 | -6
1493 | ZrO2 | Scm−1 | 4.97 × 10 − 4 | 10.1016/j.jpowsour.2017.11.083 | 2017-12-16 |  | 0.000497 | 0.000497 | -3.303644
1494 | Li0.5La0.5TiO3 | S/cm | 10 − 6 | 10.1016/j.jallcom.2017.12.361 | 2018-01-02 | Perovskite | 1e-06 | 1e-06 | -6
1495 | Li(BH4)0.75I0.25 | Scm−1 | 1.5 × 10 − 5 | 10.1016/j.ssi.2018.01.037 | 2018-02-21 |  | 1.5e-05 | 1.5e-05 | -4.823909
1497 | LiPON | Scm−1 | 3.7 × 10 − 7 | 10.1039/C8TA08761J | 2018/10/16 |  | 3.7e-07 | 3.7e-07 | -6.431798
1498 | Li2SrTa2O7 | Scm−1 | 3.5 × 10 − 6 | 10.1039/C8TA05187A | 2018/11/13 | Perovskite | 3.5e-06 | 3.5e-06 | -5.455932
1499 | Li4SiO4 | Scm−1 | 2 × 10 − 5 | 10.1016/S0167-2738(97)00429-3 | 1999-06-11 |  | 2e-05 | 2e-05 | -4.69897
1501 | Li7La3Zr2O12 | Scm−1 | 1.3 × 10 − 6 | 10.1016/j.jpowsour.2011.10.108 | 2011-11-06 | Garnet | 1.3e-06 | 1.3e-06 | -5.886057
1502 | MnO2 | Scm−1 | – 10 − 6 | 10.1016/j.colsurfa.2013.12.067 | 2014-01-08 |  | 1e-06 | 1e-06 | -6
1503 | Li4SiO4 | Scm−1 | 1.2 × 10 − 8 | 10.1016/j.jmat.2016.04.005 | 2016-04-22 |  | 1.2e-08 | 1.2e-08 | -7.920819
1504 | NH4Cl | Scm−1 | 2.5 × 10 − 3 | 10.1016/j.jnoncrysol.2008.10.009 | 2008-12-04 |  | 0.0025 | 0.0025 | -2.60206
1505 | Li3V2(PO4)3 | Scm−1 | 2.4 × 10 − 7 | 10.1016/j.electacta.2010.11.073 | 2010-11-29 | NASICON-like | 2.4e-07 | 2.4e-07 | -6.619789
1506 | Cu2O | Scm−1 | 1.1 × 10 − 3 | 10.1039/C2JM31679J | 2012/06/19 |  | 0.0011 | 0.0011 | -2.958607
1507 | Li6PO5Cl | mScm−1 | 2.5 × 10 − 3 and 3.8 × 10 − 3 | 10.1039/C8TA11151K | 2019/03/05 | Argyrodite | 0.0025 | 2.5e-06 | -5.60206
1508 | Li4Ti5O12 | Scm−1 | 10 − 13 | 10.1016/j.ceramint.2016.06.121 | 2016-06-20 | Perovskite | 1e-13 | 1e-13 | -13
1509 | Li3V2(PO4)3 | Scm−1 | 7.73 × 10 − 8 , 7.23 × 10 − 5 and 7.83 × 10 − 5 | 10.1039/C2JM31004J | 2012/05/15 | NASICON-like | 7.73e-08 | 7.73e-08 | -7.111821
1511 | SiOC | Scm−1 | 2.08 × 10 − 5 | 10.1039/C7RA01937H | 2017/07/28 |  | 2.08e-05 | 2.08e-05 | -4.681937
1513 | LiVPO4F | Scm−1 | 10 – 11 | 10.1016/j.ceramint.2017.11.168 | 2017-11-24 |  | 1e-11 | 1e-11 | -11
1514 | Li3N | S/cm | 4 × 10 − 4 | 10.1016/j.nanoen.2013.02.003 | 2013-03-06 | Li-Nitride | 0.0004 | 0.0004 | -3.39794
1515 | MnOOH | Scm−1 | – 10 − 5 | 10.1039/C7CC00087A | 2017/02/21 |  | 1e-05 | 1e-05 | -5
1516 | Li2(BH4)(NH2) | Scm−1 | 2 × 10 − 4 | 10.1039/C7TA09113C | 2017/12/12 | Li-Hydride | 0.0002 | 0.0002 | -3.69897
1517 | Li2S2 | Scm−1 | 3.6 × 10 − 7 | 10.1016/j.electacta.2018.09.048 | 2018-09-07 |  | 3.6e-07 | 3.6e-07 | -6.443697
1518 | Li2MnSiO4 | Scm−1 | 5 × 10 − 16 | 10.1039/C0EE00713G | 2011/08/26 |  | 5e-16 | 5e-16 | -15.30103
1519 | Li7La3Zr2O12 | Scm−1 | 1.4 × 10 − 4 | 10.1016/j.jpowsour.2011.10.060 | 2011-10-20 | Garnet | 0.00014 | 0.00014 | -3.853872
1520 | TiO2 | Scm−1 | 2.66 × 10 − 5 , 1.353 × 10 − 4 , 2.422 × 10 − 4 and 6.027 × 10 − 4 | 10.1016/j.jpowsour.2013.12.059 | 2013-12-19 |  | 2.66e-05 | 2.66e-05 | -4.575118
1521 | LiMnPO4 | Scm−1 | 1.1 × 10 − 4 and 3.4 × 10 − 4 | 10.1016/j.electacta.2017.09.018 | 2017-09-05 |  | 0.00011 | 0.00011 | -3.958607
1522 | LiFePO4 | Scm−1 | 10 − 15 | 10.1039/C4TA04221B | 2014/11/18 |  | 1e-15 | 1e-15 | -15
1523 | Li7La3Zr2O12 | Scm−1 | 10 − 3 | 10.1039/C8TA08095J | 2018/11/06 | Garnet | 0.001 | 0.001 | -3
1525 | SiO2 | Scm−1 | 3.2 × 10 − 3 | 10.1016/j.jpowsour.2011.07.079 | 2011-07-29 |  | 0.0032 | 0.0032 | -2.49485
1526 | Li1.15Y0.15Zr1.85(PO4)3 | Scm−1 | 1.4 × 10 − 4 | 10.1016/j.jpowsour.2013.03.175 | 2013-04-08 | NASICON-like | 0.00014 | 0.00014 | -3.853872
1527 | Li7La3Zr2O12 | Scm−1 | 10 − 4 | 10.1016/j.jpowsour.2018.04.019 | 2018-04-11 | Garnet | 0.0001 | 0.0001 | -4
1528 | Na3PS4 | Scm−1 | 10 − 4 | 10.1016/j.jpowsour.2014.06.158 | 2014-07-07 | NASICON-like | 0.0001 | 0.0001 | -4
1529 | SiO2 | mScm−1 | 0.91 | 10.1039/C1JM12246K | 2011/09/20 |  | 0.91 | 0.00091 | -3.040959
1532 | Li7La3Zr2O12 | S/cm | 1.0 × 10 − 5 | 10.1016/j.ceramint.2017.05.201 | 2017-05-25 | Garnet | 1e-05 | 1e-05 | -5
1533 | LiBF4 | Scm−1 | 1 × 10 − 3 | 10.1016/j.jpowsour.2008.08.074 | 2008-09-03 |  | 0.001 | 0.001 | -3
1535 | Li4Ti5O12 | Scm−1 | 10 − 13 | 10.1016/j.jpowsour.2012.01.068 | 2012-01-18 | Perovskite | 1e-13 | 1e-13 | -13
1536 | Li2S | Scm−1 | 10 − 4 | 10.1016/j.jpowsour.2018.05.003 | 2018-05-16 |  | 0.0001 | 0.0001 | -4
1537 | Li7La3Zr2O12 | Scm−1 | 10 − 4 | 10.1016/j.jmat.2016.04.003 | 2016-04-12 | Garnet | 0.0001 | 0.0001 | -4
1542 | Li2S | Scm−1 | 10 − 13 | 10.1039/C6SE00104A | 2017/05/30 |  | 1e-13 | 1e-13 | -13
1543 | Li4Ti5O12 | Scm−1 | 4.3 × 10 − 10 | 10.1016/j.electacta.2013.01.132 | 2013-02-08 | Perovskite | 4.3e-10 | 4.3e-10 | -9.366532
1544 | Li3OCl | Scm−1 | 10 − 2 | 10.1016/j.gee.2019.05.003 | 2019-05-27 | Li-Halide | 0.01 | 0.01 | -2
1548 | Li7La3Zr2O12 | S/cm | – 10 − 6 | 10.1016/j.jiec.2017.07.041 | 2017-08-08 | Garnet | 1e-06 | 1e-06 | -6
1549 | Li6PS5Br | Scm−1 | 3.4 × 10 − 5 and 1.5 × 10 − 5 | 10.1016/j.ceramint.2017.09.241 | 2017-10-11 |  | 3.4e-05 | 3.4e-05 | -4.468521
1551 | Li10GeP2S12 | S/cm | 1.0 × 10 − 2 | 10.1016/j.jpowsour.2017.09.070 | 2017-10-06 | LISICON-like | 0.01 | 0.01 | -2
1552 | Li6PO5Cl | mScm−1 | 2.5 × 10 − 3 and 3.8 × 10 − 3 | 10.1039/C8TA11151K | 2019/03/05 | Argyrodite | 0.0025 | 2.5e-06 | -5.60206
1553 | Li7P3S11 | Scm−1 | 4.8 × 10 − 3 | 10.1016/j.ensm.2018.02.020 | 2018-02-28 | Argyrodite | 0.0048 | 0.0048 | -2.318759
1554 | LiBF4 | S/cm | 0.52 | 10.1016/S0140-6701(00)94423-0 | 2003-11-24 |  | 0.52 | 0.52 | -0.2839967
1555 | SiO2 | Scm−1 | 2.3 × 10 − 5 | 10.1016/S0378-7753(03)00159-9 | 2003-03-07 |  | 2.3e-05 | 2.3e-05 | -4.638272
1556 | SO3H | Scm−1 | 2 × 10 − 3 | 10.1016/j.electacta.2005.06.038 | 2005-09-07 |  | 0.002 | 0.002 | -2.69897
1557 | MnO2 | Scm−1 | 0.1 | 10.1016/j.nanoen.2017.08.039 | 2017-08-31 |  | 0.1 | 0.1 | -1
1559 | Li3.5V0.5Ge0.5O4 | Scm−1 | 2 × 10 − 5 | 10.1016/0038-1098(93)90841-A | 2002-09-19 |  | 2e-05 | 2e-05 | -4.69897
1560 | Na2.9Sr0.05OBr0.6I0.4 | mScm−1 | 0.19 | 10.1039/C8TA10498K | 2019/04/02 |  | 0.19 | 0.00019 | -3.721246
1562 | LiFePO4 | Scm−1 | 10 − 6 | 10.1039/C5NR05116A | 2015/12/17 |  | 1e-06 | 1e-06 | -6
1564 | LiFePO4 | Scm−1 | 10 − 8 | 10.1016/j.jpowsour.2015.05.018 | 2015-05-15 |  | 1e-08 | 1e-08 | -8
1565 | Li6.625La3Zr1.625Ta0.375O12 | Scm−1 | 5 × 10 − 4 | 10.1016/j.jpowsour.2012.01.094 | 2012-01-21 | Garnet | 0.0005 | 0.0005 | -3.30103
1566 | Al2(WO4)3 | Scm−1 | to 7.7 × 10 − 5 | 10.1016/S0167-2738(00)00443-4 | 2000-11-30 |  | 7.7e-05 | 7.7e-05 | -4.113509
1570 | TiO2 | Scm−1 | 2.66 × 10 − 5 , 9.56 × 10 − 5 , 9.13 × 10 − 5 and 1.34 × 10 − 4 | 10.1039/C6TA07359J | 2016/11/01 |  | 2.66e-05 | 2.66e-05 | -4.575118
1572 | Li1.4Al0.4(Ge0.67Ti0.33)1.6(PO4)3 | S/cm | 6.21 × 10 − 4 | 10.1016/j.ssi.2004.05.009 | 2004-07-03 | NASICON-like | 0.000621 | 0.000621 | -3.206908
1573 | MnO2 | Scm−1 | – 10 − 6 | 10.1016/j.nanoen.2015.02.024 | 2015-02-24 |  | 1e-06 | 1e-06 | -6
1574 | LiCoO2 | Scm−1 | 4.7 × 10 − 5 | 10.1016/j.jallcom.2010.01.070 | 2010-01-25 |  | 4.7e-05 | 4.7e-05 | -4.327902
1575 | LiBF4 | S/cm | 6.2 × 10 − 5 | 10.1016/j.jpowsour.2004.03.040 | 2004-05-25 |  | 6.2e-05 | 6.2e-05 | -4.207608
1576 | LiMn2O4 | Scm−1 | 10 − 3 | 10.1016/j.jallcom.2012.10.092 | 2012-10-29 |  | 0.001 | 0.001 | -3
1577 | Fe(II) | Scm−1 | 4.6 × 10 − 8 to 5.8 × 10 − 7 | 10.1039/C9TA04680A | 2019/07/16 |  | 3.13e-07 | 3.13e-07 | -6.504456
1578 | LiPON | Scm−1 | 3.3 × 10 − 6 | 10.1016/j.pmatsci.2017.04.007 | 2017-04-08 |  | 3.3e-06 | 3.3e-06 | -5.481486
1579 | LiFePO4 | Scm−1 | – 10 − 4 | 10.1016/j.jpowsour.2011.09.108 | 2011-10-12 |  | 0.0001 | 0.0001 | -4
1580 | Mn3O4 | S/cm | – 10 − 8 | 10.1016/j.ceramint.2018.08.267 | 2018-08-23 |  | 1e-08 | 1e-08 | -8
1581 | CoOOH | Scm−1 | 10 − 5 | 10.1016/S1466-6049(00)00093-3 | 2000-12-04 |  | 1e-05 | 1e-05 | -5
1582 | TiO2 | Scm−1 | 10 − 4 | 10.1016/S0167-2738(02)00013-9 | 2002-02-03 |  | 0.0001 | 0.0001 | -4
1583 | NASICON | S/cm | 0.43 | 10.1016/j.snb.2003.11.039 | 2004-02-19 |  | 0.43 | 0.43 | -0.3665315
1588 | Li3PO4 | Scm−1 | to 8.62 × 10 − 8 | 10.1016/j.jpowsour.2006.04.035 | 2006-06-05 | LISICON-like | 8.62e-08 | 8.62e-08 | -7.064493
1589 | SnO2 | Scm−1 | 10 – 16 | 10.1016/j.jallcom.2019.05.009 | 2019-05-02 |  | 1e-16 | 1e-16 | -16
1591 | LiMnPO4 | S/cm | 1.72 × 10 − 4 | 10.1016/j.jallcom.2010.01.065 | 2010-01-22 |  | 0.000172 | 0.000172 | -3.764472
1592 | Li3V2(PO4)3 | S/cm | 7.0 × 10 − 1 | 10.1016/j.ensm.2016.02.002 | 2016-02-13 | NASICON-like | 0.7 | 0.7 | -0.154902
1593 | LiFePO4 | Scm−1 | 10 − 9 | 10.1016/j.jpowsour.2010.11.138 | 2010-12-02 |  | 1e-09 | 1e-09 | -9
1594 | Li7P3S11 | mScm−1 | 2.6 | 10.1039/C6TA10142A | 2017/02/07 | Argyrodite | 2.6 | 0.0026 | -2.585027
1595 | LiMnPO4 | S/cm | 3 × 10 − 9 | 10.1016/j.jallcom.2010.01.065 | 2010-01-22 |  | 3e-09 | 3e-09 | -8.522879
1596 | NaPO3 | Scm−1 | 2.8 × 10 − 8 | 10.1016/j.jpowsour.2005.11.096 | 2006-01-18 |  | 2.8e-08 | 2.8e-08 | -7.552842
1597 | LiMn2O4 | Scm−1 | 10 − 5 | 10.1039/B100030F | 2001/01/01 |  | 1e-05 | 1e-05 | -5
1599 | Li4Ti5O12 | Scm−1 | 10 − 2 | 10.1016/j.electacta.2017.02.064 | 2017-02-14 | Perovskite | 0.01 | 0.01 | -2
1601 | SiO2 | Scm−1 | 10 − 4 | 10.1016/j.jpowsour.2004.06.060 | 2004-08-26 |  | 0.0001 | 0.0001 | -4
1603 | LiBF4 | Scm−1 | 10 − 3 | 10.1016/S0378-7753(99)00529-7 | 2000-05-24 |  | 0.001 | 0.001 | -3
1605 | Li4Ti5O12 | Scm−1 | 10 − 13 | 10.1039/C3TA14347C | 2014/01/21 | Perovskite | 1e-13 | 1e-13 | -13
1606 | Na0.67Co0.33Ti0.67O2 | Scm−1 | to 8.4 × 10 − 2 | 10.1016/S0167-2738(02)00451-4 | 2002-08-29 | NASICON-like | 0.084 | 0.084 | -1.075721
1607 | Na4S0.5O0.5I2 | mScm−1 | 0.347 | 10.1039/C9TA02166C | 2019/04/24 | NASICON-like | 0.347 | 0.000347 | -3.459671
1609 | Li4Ti5O12 | Scm−1 | 10 − 13 | 10.1016/j.electacta.2013.11.095 | 2013-11-28 | Perovskite | 1e-13 | 1e-13 | -13
1610 | Li2SO4 | Scm−1 | 1 | 10.1016/S0167-2738(97)00429-3 | 1999-06-11 | Argyrodite | 1 | 1 | 0
1611 | Li7La3Zr2O12 | Scm−1 | 10 − 6 | 10.1016/j.jpowsour.2017.03.032 | 2017-03-12 | Garnet | 1e-06 | 1e-06 | -6
1613 | LiClO4 | Scm−1 | 1.3 × 10 − 7 | 10.1016/S0013-4686(00)00775-1 | 2001-03-20 |  | 1.3e-07 | 1.3e-07 | -6.886057
1614 | Li3N | S/cm | 1 × 10 − 6 | 10.1016/j.nanoen.2013.02.003 | 2013-03-06 | Li-Nitride | 1e-06 | 1e-06 | -6
1616 | Li7La3Zr2O12 | Scm−1 | 2.6 × 10 − 4 | 10.1016/j.jpowsour.2014.08.110 | 2014-09-04 | Garnet | 0.00026 | 0.00026 | -3.585027
1617 | LiPF6 | Scm−1 | 1.8 × 10 − 3 | 10.1016/j.jpowsour.2008.03.016 | 2008-03-16 |  | 0.0018 | 0.0018 | -2.744727
1620 | SPEs | mScm−1 | 10 − 7 | 10.1039/C3TA13163G | 2013/11/19 |  | 1e-07 | 1e-10 | -10
1621 | Li10GeP2S12 | mScm−1 | 17 | 10.1016/j.electacta.2018.07.191 | 2018-07-26 | LISICON-like | 17 | 0.017 | -1.769551
1622 | TiO2 | Scm−1 | 3.24 × 10 − 3 | 10.1039/C0JM03597A | 2010/12/21 |  | 0.00324 | 0.00324 | -2.489455
1623 | TiO2 | Scm−1 | 4.8 × 10 − 3 | 10.1016/j.jpowsour.2011.07.079 | 2011-07-29 |  | 0.0048 | 0.0048 | -2.318759
1624 | Na2SiO3 | Scm−1 | 1.02 × 10 − 3 | 10.1016/S0014-3057(97)00269-3 | 2000-01-11 | NASICON-like | 0.00102 | 0.00102 | -2.9914
1626 | TiO2 | Scm−1 | 2.2 × 10 − 4 | 10.1016/j.jallcom.2010.07.113 | 2010-07-22 |  | 0.00022 | 0.00022 | -3.657577
1628 | H3PO4 | Scm−1 | 1.1 × 10 − 2 | 10.1016/j.ijhydene.2010.01.047 | 2010-02-24 |  | 0.011 | 0.011 | -1.958607
1629 | LiPON | Scm−1 | 1 × 10 − 6 | 10.1039/C9EE00515C | 2019/06/12 |  | 1e-06 | 1e-06 | -6
1630 | LiClO4 | Scm−1 | 2.0 × 10 − 4 | 10.1016/j.jpowsour.2005.03.102 | 2005-08-01 |  | 0.0002 | 0.0002 | -3.69897
1631 | Mg(ClO4)2 | mS/cm | to 0.275 | 10.1016/j.matchemphys.2019.01.051 | 2019-01-24 |  | 0.275 | 0.000275 | -3.560667
1632 | LiFePO4 | S/cm | 0.55 × 10 − 2 | 10.1016/j.jallcom.2008.04.030 | 2008-06-03 |  | 0.0055 | 0.0055 | -2.259637
1633 | RuO2 | Scm−1 | 10 − 5 | 10.1039/C8TA12375F | 2019/04/16 |  | 1e-05 | 1e-05 | -5
1635 | LiFePO4 | Scm−1 | 10 − 9 | 10.1016/j.commatsci.2017.08.045 | 2017-09-15 |  | 1e-09 | 1e-09 | -9
1636 | Li7La3Zr2O12 | Scm−1 | 4 × 10 − 7 | 10.1016/j.matlet.2015.04.088 | 2015-04-25 | Garnet | 4e-07 | 4e-07 | -6.39794
1637 | Li1.5Al0.5Ge1.5(PO4)3 | Scm−1 | 20.1 × 10 − 4 | 10.1039/C5RA09837H | 2015/07/31 | NASICON-like | 0.00201 | 0.00201 | -2.696804
1639 | LiPON | Scm−1 | 10 − 6 | 10.1016/j.electacta.2016.09.040 | 2016-09-08 |  | 1e-06 | 1e-06 | -6
1640 | LiPON | S/cm | 10 − 8 | 10.1016/j.ijhydene.2014.01.012 | 2014-02-01 |  | 1e-08 | 1e-08 | -8
1641 | NASICON | Scm−1 | 9.4 × 10 − 4 | 10.1016/j.electacta.2012.11.038 | 2012-11-21 |  | 0.00094 | 0.00094 | -3.026872
1642 | Na3SbS4 | mScm−1 | 0.2 | 10.1039/C7TA09242C | 2018/01/16 | NASICON-like | 0.2 | 0.0002 | -3.69897
1643 | Li6.4La3Zr1.4Nb0.6O12 | Scm−1 | to 1.4 × 10 − 3 | 10.1016/j.compscitech.2019.02.030 | 2019-02-28 | Garnet | 0.0014 | 0.0014 | -2.853872
1645 | Li4Ti5O12 | Scm−1 | 1.44 × 10 − 7 | 10.1039/C6RA20958K | 2016/10/06 | Perovskite | 1.44e-07 | 1.44e-07 | -6.841638
1646 | Li4Ti5O12 | S/cm | 2.5 × 10 − 7 and 5 × 10 − 7 | 10.1016/j.elecom.2004.08.013 | 2004-09-11 | Perovskite | 2.5e-07 | 2.5e-07 | -6.60206
1647 | NaSICON | S/cm | 10 − 4 | 10.1016/j.jeurceramsoc.2012.08.005 | 2012-12-21 |  | 0.0001 | 0.0001 | -4
1648 | LiFePO4 | Scm−1 | 10 − 9 | 10.1016/j.electacta.2018.06.149 | 2018-06-25 |  | 1e-09 | 1e-09 | -9
1649 | Na3Zr2Si2PO12 | Scm−1 | 10 − 1 | 10.1016/j.jpowsour.2013.09.051 | 2013-09-20 | NASICON-like | 0.1 | 0.1 | -1
1650 | TiO2 | Scm−1 | 5.2 × 10 − 6 and 1.9 × 10 − 4 | 10.1016/j.ssi.2018.06.016 | 2018-07-03 |  | 5.2e-06 | 5.2e-06 | -5.283997
1651 | Li1.5Al0.5Ge1.5(PO4)3 | Scm−1 | 2 × 10 − 4 | 10.1016/j.jpowsour.2011.03.065 | 2011-04-06 | NASICON-like | 0.0002 | 0.0002 | -3.69897
1652 | Na1.82Mg1.09P2O7 | Scm−1 | 1.10 × 10 − 11 | 10.1039/C4TA03356F | 2014/10/14 | NASICON-like | 1.1e-11 | 1.1e-11 | -10.95861
1654 | LiFePO4 | Scm−1 | 10 − 10 | 10.1016/j.jpowsour.2010.11.159 | 2010-12-07 |  | 1e-10 | 1e-10 | -10
1655 | Li4SiO4 | Scm−1 | 5 × 10 − 4 | 10.1016/S0167-2738(97)00429-3 | 1999-06-11 |  | 0.0005 | 0.0005 | -3.30103
1657 | Li3N | mScm−1 | 1 | 10.1016/j.ensm.2017.01.006 | 2017-01-13 | Li-Nitride | 1 | 0.001 | -3
1658 | TiO2(B) | Scm−1 | 0.2 | 10.1039/C5TA06850A | 2015/10/20 |  | 0.2 | 0.2 | -0.69897
1659 | LiClO4 | S/cm | 1.6 to 0.0025 | 10.1016/j.synthmet.2003.07.001 | 2003-10-10 |  | 0.80125 | 0.80125 | -0.09623196
1660 | V2O5 | S/cm | 1 | 10.1016/j.ensm.2016.12.003 | 2016-12-22 |  | 1 | 1 | 0
1662 | LiMn2O4 | Scm−1 | 10 − 3 | 10.1016/j.jpowsour.2008.07.032 | 2008-07-25 |  | 0.001 | 0.001 | -3
1665 | LiFePO4 | Scm−1 | − 10 − 10 | 10.1016/j.materresbull.2018.01.024 | 2018-01-31 |  | 1e-10 | 1e-10 | -10
1666 | LiMnPO4 | S/cm | 1.8 × 10 − 9 | 10.1016/j.jallcom.2007.09.118 | 2007-10-04 |  | 1.8e-09 | 1.8e-09 | -8.744727
1667 | LiFePO4 | Scm−1 | 10 − 10 | 10.1016/j.matchemphys.2012.08.021 | 2012-08-29 |  | 1e-10 | 1e-10 | -10
1668 | Li5La3Nb2O12 | Scm−1 | – 10 − 4 | 10.1039/C4TA03591G | 2014/11/11 | Garnet | 0.0001 | 0.0001 | -4
1669 | LiFePO4 | Scm−1 | 10 − 10 | 10.1016/j.electacta.2012.12.027 | 2012-12-19 |  | 1e-10 | 1e-10 | -10
1670 | NH4OH | Scm−1 | 18 × 10 − 6 to 48 × 10 − 6 | 10.1039/C2NR33056C | 2013/02/14 |  | 3.3e-05 | 3.3e-05 | -4.481486
1671 | Ce(ClO4)3 | Scm−1 | 10 − 5 | 10.1016/S0013-4686(99)00341-2 | 1999-12-27 |  | 1e-05 | 1e-05 | -5
1672 | LiClO4 | mScm−1 | 9.0 | 10.1016/j.jpowsour.2010.11.001 | 2010-11-09 |  | 9 | 0.009 | -2.045757
1673 | Nb2O5 | Scm−1 | 3.4 × 10 − 6 | 10.1016/j.mtener.2018.10.013 | 2018-11-14 |  | 3.4e-06 | 3.4e-06 | -5.468521
1674 | Li3V2(PO4)3 | Scm−1 | 10 − 7 | 10.1016/j.jpowsour.2010.02.009 | 2010-02-10 | NASICON-like | 1e-07 | 1e-07 | -7
1675 | LiClO4 | Scm−1 | 9.51 × 10 − 3 | 10.1039/C6TA07846J | 2016/11/22 |  | 0.00951 | 0.00951 | -2.021819
1678 | Li3PO4 | Scm−1 | 2.3 × 10 − 6 | 10.1016/j.electacta.2018.07.191 | 2018-07-26 | LISICON-like | 2.3e-06 | 2.3e-06 | -5.638272
1680 | Na3Zr2Si2PO12 | Scm−1 | 1.3 × 10 − 3 | 10.1016/j.nanoen.2018.04.074 | 2018-05-01 | NASICON-like | 0.0013 | 0.0013 | -2.886057
1681 | LiPF6 | S/cm | 0.082 | 10.1016/S0140-6701(00)94423-0 | 2003-11-24 |  | 0.082 | 0.082 | -1.086186
1682 | Li4P2S6 | Scm−1 | 4.0 × 10 − 4 | 10.1039/C9TA04772G | 2019/07/30 | LISICON-like | 0.0004 | 0.0004 | -3.39794
1683 | TiO2 | Scm−1 | 1.30 × 10 − 4 | 10.1016/j.matchemphys.2013.09.051 | 2013-10-27 |  | 0.00013 | 0.00013 | -3.886057
1684 | LiFePO4 | Scm−1 | 10 − 10 | 10.1039/C7RA04194B | 2017/06/21 |  | 1e-10 | 1e-10 | -10
1686 | LiFePO4 | Scm−1 | 10 − 9 | 10.1016/j.jpowsour.2015.11.022 | 2015-11-21 |  | 1e-09 | 1e-09 | -9
1687 | LiFePO4 | Scm−1 | – 10 − 11 | 10.1039/C4NJ01169D | 2014/12/16 |  | 1e-11 | 1e-11 | -11
1688 | LiCoPO4 | Scm−1 | 10 − 9 | 10.1016/j.jpowsour.2016.02.035 | 2016-02-23 |  | 1e-09 | 1e-09 | -9
1689 | LiFePO4 | Scm−1 | 2.4 × 10 − 7 | 10.1016/j.ceramint.2016.11.114 | 2016-11-18 |  | 2.4e-07 | 2.4e-07 | -6.619789
1690 | Li7La3Zr2O12 | Scm−1 | 10 − 6 | 10.1039/C9ME00050J | 2019/08/05 | Garnet | 1e-06 | 1e-06 | -6
1691 | LiCoO2 | S/cm | 10 − 4 | 10.1016/j.cossms.2012.05.002 | 2012-06-15 |  | 0.0001 | 0.0001 | -4
1692 | Na2.2Zn0.9(MoO4)2 | Scm−1 | 2.34 × 10 − 3 | 10.1039/C7NJ00202E | 2017/06/26 | NASICON-like | 0.00234 | 0.00234 | -2.630784
1693 | LiFePO4 | Scm−1 | 10 − 10 | 10.1039/C3CP52953C | 2013/10/16 |  | 1e-10 | 1e-10 | -10
1695 | LiFePO4 | Scm−1 | 2.8 × 10 − 5 | 10.1039/C6CP05694F | 2016/11/30 |  | 2.8e-05 | 2.8e-05 | -4.552842
1697 | Li2O2 | Scm−1 | 10 − 13 | 10.1039/C5TA09539E | 2016/02/02 |  | 1e-13 | 1e-13 | -13
1701 | LiCoO2 | Scm−1 | 4.34 × 10 − 6 | 10.1016/j.jallcom.2012.08.026 | 2012-08-31 |  | 4.34e-06 | 4.34e-06 | -5.36251
1702 | LiCoO2 | Scm−1 | 2 × 10 − 4 | 10.1039/C5EE01254F | 2015/07/01 |  | 0.0002 | 0.0002 | -3.69897
1705 | TiO2 | Scm−1 | 10 − 8 | 10.1016/S0254-0584(99)00049-8 | 1999-08-16 |  | 1e-08 | 1e-08 | -8
1706 | Li7La3Zr2O12 | Scm−1 | 2.0 × 10 − 9 | 10.1016/j.jpowsour.2015.12.054 | 2016-02-01 | Garnet | 2e-09 | 2e-09 | -8.69897
1708 | LiCF3SO3 | Scm−1 | 10 − 6 | 10.1039/C8ME00096D | 2019/04/08 |  | 1e-06 | 1e-06 | -6
1710 | SiO2 | Scm−1 | 9.6 × 10 − 4 | 10.1039/C8TA10258A | 2019/02/26 |  | 0.00096 | 0.00096 | -3.017729
1711 | SiO2 | mScm−1 | 0.73 | 10.1039/C1JM12246K | 2011/09/20 |  | 0.73 | 0.00073 | -3.136677
1712 | Co2P | Scm−1 | 10 − 6 | 10.1016/j.electacta.2012.09.115 | 2012-10-09 |  | 1e-06 | 1e-06 | -6
1713 | Li2OHCl | Scm−1 | 1.7 × 10 − 4 | 10.1039/C8EE00779A | 2018/10/10 |  | 0.00017 | 0.00017 | -3.769551
1714 | SiO2 | mScm−1 | to 0.67 | 10.1039/C8TA01117F | 2018/04/03 |  | 0.67 | 0.00067 | -3.173925
1715 | LiPON | S/cm | 1 − 3 × 10 − 6 | 10.1016/j.ssi.2018.07.011 | 2018-07-19 |  | 3e-06 | 3e-06 | -5.522879
1716 | V2O5 | S/cm | 2.4 × 10 − 7 | 10.1016/j.ensm.2016.02.002 | 2016-02-13 |  | 2.4e-07 | 2.4e-07 | -6.619789
1717 | MnO2 | S/cm | – 10 − 6 | 10.1016/j.electacta.2011.07.140 | 2011-08-09 |  | 1e-06 | 1e-06 | -6
1719 | LiPF6 | S/cm | 0.082 | 10.1016/S0140-6701(00)94429-1 | 2003-11-24 |  | 0.082 | 0.082 | -1.086186
1721 | LiCoO2 | Scm−1 | 10 − 4 | 10.1016/j.jpowsour.2005.10.072 | 2005-11-28 |  | 0.0001 | 0.0001 | -4
1722 | MnO2 | Scm−1 | − 10 − 6 | 10.1016/j.jpowsour.2014.09.030 | 2014-09-16 |  | 1e-06 | 1e-06 | -6
1723 | Li3PO4 | Scm−1 | 7.3 × 10 − 5 | 10.1039/C6CP03179J | 2016/08/03 | LISICON-like | 7.3e-05 | 7.3e-05 | -4.136677
1724 | LiFePO4 | Scm−1 | 10 − 10 | 10.1016/j.jpowsour.2013.06.148 | 2013-07-04 |  | 1e-10 | 1e-10 | -10
1725 | TiO2 | Scm−1 | 10 − 13 | 10.1039/C1EE02201F | 2011/11/22 |  | 1e-13 | 1e-13 | -13
1726 | Li10GeP2S12 | Scm−1 | 10 − 2 | 10.1016/j.jpowsour.2012.10.079 | 2012-11-03 | LISICON-like | 0.01 | 0.01 | -2
1727 | LiBF4 | Scm−1 | 10 − 3 | 10.1016/j.electacta.2011.07.120 | 2011-08-05 |  | 0.001 | 0.001 | -3
1728 | LiClO4 | Scm−1 | 4.2 × 10 − 5 | 10.1016/j.ijhydene.2013.03.059 | 2013-04-13 |  | 4.2e-05 | 4.2e-05 | -4.376751
1729 | P2O5 | Scm−1 | 3.0 × 10 − 3 | 10.1016/j.jnoncrysol.2007.07.059 | 2007-10-29 |  | 0.003 | 0.003 | -2.522879
1730 | LiClO4 | S/cm | 1.53 × 10 − 4 to 3.1 × 10 − 4 | 10.1016/j.solmat.2015.03.022 | 2015-04-07 |  | 0.0002315 | 0.0002315 | -3.635449
1731 | SiO2 | S/cm | 1.0 × 10 − 4 | 10.1016/j.compositesb.2013.12.071 | 2014-01-01 |  | 0.0001 | 0.0001 | -4
1732 | LiFePO4 | Scm−1 | 10 − 9 | 10.1039/C5RA04744G | 2015/03/30 |  | 1e-09 | 1e-09 | -9
1733 | LiCoO2 | Scm−1 | 1.8 × 10 − 6 | 10.1016/j.jpowsour.2017.02.038 | 2017-02-27 |  | 1.8e-06 | 1.8e-06 | -5.744727
1734 | TiO2 | Scm−1 | 0.69 × 10 − 6 | 10.1039/C7TA08164B | 2017/11/21 |  | 6.9e-07 | 6.9e-07 | -6.161151
1736 | Li7Ti5O12 | Scm−1 | – 10 − 9 | 10.1039/C2CP41227F | 2012/06/06 |  | 1e-09 | 1e-09 | -9
1737 | LiCF3SO3 | S/cm | 2.6 × 10 − 3 and 1.4 × 10 − 3 | 10.1016/S0167-2738(03)00298-4 | 2003-09-30 |  | 0.0026 | 0.0026 | -2.585027
1738 | MnO2 | Scm−1 | – 10 − 6 | 10.1016/j.jallcom.2015.04.185 | 2015-05-01 |  | 1e-06 | 1e-06 | -6
1739 | MoS2 | S/cm | 1 × 10 − 4 | 10.1016/S0167-2738(02)00774-9 | 2002-11-15 |  | 0.0001 | 0.0001 | -4
1741 | LiTi2(PO4)3 | Scm−1 | 10 − 3 | 10.1016/j.actamat.2012.10.034 | 2013-01-19 | NASICON-like | 0.001 | 0.001 | -3
1742 | Li7La3Zr2O12 | Scm−1 | 4.67 × 10 − 4 | 10.1016/j.jssc.2009.05.020 | 2009-05-22 | Garnet | 0.000467 | 0.000467 | -3.330683
1743 | H3PO4 | Scm−1 | 10 − 2 | 10.1016/S0167-2738(01)00909-2 | 2001-10-22 |  | 0.01 | 0.01 | -2
1745 | Ce0.84Sm0.16O1.92 | Scm−1 | 0.0287 | 10.1016/j.jpowsour.2006.04.053 | 2006-06-05 |  | 0.0287 | 0.0287 | -1.542118
1746 | Li2S | Scm−1 | 10 − 8 | 10.1016/j.jpowsour.2006.04.037 | 2006-05-24 |  | 1e-08 | 1e-08 | -8
1748 | LiFePO4 | Scm−1 | 10 − 1 | 10.1016/j.electacta.2009.05.048 | 2009-05-19 |  | 0.1 | 0.1 | -1
1749 | LiPF6 | S/cm | 1.3 × 10 − 2 to 1.0 × 10 − 3 | 10.1016/j.ijheatmasstransfer.2019.02.020 | 2019-02-13 |  | 0.007 | 0.007 | -2.154902
1750 | Li2SO4 | Scm−1 | 1.5 × 10 − 3 | 10.1016/S0167-2738(97)00429-3 | 1999-06-11 | Argyrodite | 0.0015 | 0.0015 | -2.823909
1751 | LiFePO4 | Scm−1 | 10 − 8 | 10.1016/j.electacta.2012.11.081 | 2012-11-29 |  | 1e-08 | 1e-08 | -8
1753 | NaCrO2 | Scm−1 | 10 − 5 | 10.1039/C5EE00695C | 2015/07/01 | NASICON-like | 1e-05 | 1e-05 | -5
1754 | La3Zr2Ga0.5Li5.5O12 | Scm−1 | 1 × 10 − 4 | 10.1039/C2DT31318A | 2012/09/18 | Garnet | 0.0001 | 0.0001 | -4
1755 | Li4(BH4)2(NH2)3 | Scm−1 | 2 × 10 − 4 | 10.1039/C2DT32266H | 2013/02/19 | Li-Hydride | 0.0002 | 0.0002 | -3.69897
1756 | LiPON | Scm−1 | 2 × 10 − 6 | 10.1039/C6NR07733A | 2016/12/08 |  | 2e-06 | 2e-06 | -5.69897
1757 | Li2O2 | S/cm | 10 − 12 | 10.1007/s11434-015-0837-5 | 2016-12-23 |  | 1e-12 | 1e-12 | -12
1758 | MnO2 | mScm−1 | to 10 | 10.1039/C6NR02215D | 2016/06/09 |  | 10 | 0.01 | -2
1759 | LiCoO2 | S/cm | 10 − 6 | 10.1016/j.pmatsci.2005.04.002 | 2005-06-14 |  | 1e-06 | 1e-06 | -6
1760 | Li4Ti5O12 | Scm−1 | 3.6 × 10 − 8 | 10.1016/j.jpowsour.2013.09.120 | 2013-10-18 | Perovskite | 3.6e-08 | 3.6e-08 | -7.443697
1762 | Al2O3 | Scm−1 | 6 – 7 × 10 − 6 | 10.1016/j.electacta.2019.01.117 | 2019-01-23 |  | 7e-06 | 7e-06 | -5.154902
1763 | SiB6 | Scm−1 | 1 | 10.1039/C4RA16781C | 2015/02/13 |  | 1 | 1 | 0
1764 | LiPF6 | Scm−1 | 1.21 × 10 − 4 to 1.64 × 10 − 2 | 10.1016/j.ssi.2003.11.024 | 2004-02-03 |  | 0.0082605 | 0.0082605 | -2.082994
1765 | Li7P3S11 | Scm−1 | 10 − 4 | 10.1016/j.ceramint.2018.01.190 | 2018-02-02 | Argyrodite | 0.0001 | 0.0001 | -4
1766 | Li2S | Scm−1 | 3.9 × 10 − 4 | 10.1016/j.carbon.2017.03.038 | 2017-03-30 |  | 0.00039 | 0.00039 | -3.408935
1767 | Nb2O5 | Scm−1 | 7.40 × 10 − 6 | 10.1016/j.jallcom.2016.12.427 | 2017-01-01 |  | 7.4e-06 | 7.4e-06 | -5.130768
1768 | Li3.94Cr0.02Zr0.06Si0.94O4 | Scm−1 | 1.83 × 10 − 4 | 10.1016/j.ceramint.2013.11.031 | 2013-11-28 | NASICON-like | 0.000183 | 0.000183 | -3.737549
1769 | Li7La3Zr2O12 | Scm−1 | 10 − 4 | 10.1039/C2RA01042A | 2012/02/27 | Garnet | 0.0001 | 0.0001 | -4
1770 | LiFePO4 | S/cm | 2 × 10 − 5 – 5 × 10 − 5 | 10.1016/j.elecom.2007.11.016 | 2007-11-24 |  | 2e-05 | 2e-05 | -4.69897
1774 | Li2MnSiO4 | Scm−1 | – 10 − 16 | 10.1016/j.commatsci.2017.08.045 | 2017-09-15 |  | 1e-16 | 1e-16 | -16
1776 | Li3V2(PO4)3 | Scm−1 | to 2.3 × 10 − 3 | 10.1016/j.electacta.2010.02.026 | 2010-02-13 | NASICON-like | 0.0023 | 0.0023 | -2.638272
1777 | LiPON | Scm−1 | 1.22 × 10 − 6 | 10.1016/j.electacta.2013.08.053 | 2013-08-20 |  | 1.22e-06 | 1.22e-06 | -5.91364
1778 | LiMn2O4 | Scm−1 | 1.81 × 10 − 4 | 10.1016/j.ceramint.2015.07.026 | 2015-07-11 |  | 0.000181 | 0.000181 | -3.742321
1779 | Li4Ti5O12 | Scm−1 | 2.5 × 10 − 7 , 1.45 × 10 − 6 and 1.3 × 10 − 7 | 10.1016/j.mser.2015.10.001 | 2015-12-01 | Perovskite | 2.5e-07 | 2.5e-07 | -6.60206
1780 | LiCoO2 | Scm−1 | 10 − 9 | 10.1016/j.jpowsour.2009.08.089 | 2009-09-06 |  | 1e-09 | 1e-09 | -9
1781 | FeSO4 | Scm−1 | 1.04 × 10 − 2 | 10.1016/S0379-6779(01)00303-4 | 2001-08-22 |  | 0.0104 | 0.0104 | -1.982967
1782 | SnO2 | Scm−1 | 0.3 | 10.1016/j.jpowsour.2010.12.089 | 2011-01-07 |  | 0.3 | 0.3 | -0.5228787
1783 | Na2.8Ca0.1Al2P3O12 | Scm−1 | 3.13 × 10 − 8 , 2.27 × 10 − 8 and 1.46 × 10 − 8 | 10.1039/C8RA01676C | 2018/04/17 |  | 3.13e-08 | 3.13e-08 | -7.504456
1786 | LiBF4 | Scm−1 | 2.2 × 10 − 3 | 10.1016/S0378-7753(99)00529-7 | 2000-05-24 |  | 0.0022 | 0.0022 | -2.657577
1787 | Li3V2(PO4)3 | Scm−1 | 2.4 × 10 − 7 | 10.1016/j.electacta.2009.11.096 | 2009-12-03 | NASICON-like | 2.4e-07 | 2.4e-07 | -6.619789
1789 | Li0.5La0.5TiO3 | S/cm | 10 − 3 | 10.1016/j.jallcom.2017.12.361 | 2018-01-02 | Perovskite | 0.001 | 0.001 | -3
1792 | V2O5 | Scm−1 | 10 − 3 | 10.1016/j.jpowsour.2011.02.046 | 2011-02-24 |  | 0.001 | 0.001 | -3
1793 | LiMn2O4 | Scm−1 | 10 − 4 | 10.1016/j.jallcom.2015.02.035 | 2015-02-11 |  | 0.0001 | 0.0001 | -4
1794 | LiBF4 | mS/cm | 4.59 | 10.1016/j.solmat.2007.03.036 | 2007-09-27 |  | 4.59 | 0.00459 | -2.338187
1795 | Li4Ti5O12 | Scm−1 | 10 − 9 | 10.1016/j.matlet.2015.12.005 | 2015-12-02 | Perovskite | 1e-09 | 1e-09 | -9
1796 | SiO2 | mScm−1 | 1 | 10.1016/j.electacta.2019.07.050 | 2019-07-16 |  | 1 | 0.001 | -3
1797 | LiVPO4F | Scm−1 | 10 – 11 | 10.1016/j.ceramint.2017.11.168 | 2017-11-24 |  | 1e-11 | 1e-11 | -11
1798 | LiSO3CF3 | Scm−1 | 4.57 × 10 − 6 and 2.83 × 10 − 6 | 10.1016/j.electacta.2005.02.050 | 2005-05-17 |  | 4.57e-06 | 4.57e-06 | -5.340084
1799 | TiO2 | Scm−1 | 10 − 4 | 10.1039/C6TA02907H | 2016/06/28 |  | 0.0001 | 0.0001 | -4
1800 | MoO3 | S/cm | 1 × 10 − 10 , 2 × 10 − 8 and 7 × 10 − 6 | 10.1016/j.electacta.2016.09.069 | 2016-09-28 |  | 1e-10 | 1e-10 | -10
1801 | SnO2 | Scm−1 | 1.11 × 10 − 7 | 10.1016/j.mtla.2018.09.037 | 2018-09-29 |  | 1.11e-07 | 1.11e-07 | -6.954677
1803 | LiBF4 | Scm−1 | 5 × 10 − 4 | 10.1016/S0013-4686(03)00171-3 | 2003-05-08 |  | 0.0005 | 0.0005 | -3.30103
1804 | LiCoO2 | Scm−1 | 7.47 × 10 − 4 | 10.1016/j.matchemphys.2013.06.049 | 2013-07-31 |  | 0.000747 | 0.000747 | -3.126679
1805 | SiO2 | S/cm | 1 × 10 − 3 | 10.1016/j.eurpolymj.2004.10.029 | 2004-12-24 |  | 0.001 | 0.001 | -3
1806 | LiTi2(PO4)3 | Scm−1 | 7 × 10 − 4 | 10.1016/j.jpowsour.2015.05.060 | 2015-05-20 | NASICON-like | 0.0007 | 0.0007 | -3.154902
1808 | Mn(II) | Scm−1 | 3.0 × 10 − 13 to 1.2 × 10 − 12 | 10.1039/C9TA04680A | 2019/07/16 |  | 7.5e-13 | 7.5e-13 | -12.12494
1810 | Li0.5La0.5TiO3 | S/cm | 10 − 3 | 10.1016/j.jallcom.2008.04.085 | 2008-06-18 | Perovskite | 0.001 | 0.001 | -3
1811 | LiClO4 | Scm−1 | 10.47 × 10 − 3 and 10.96 × 10 − 3 | 10.1039/C6TA07846J | 2016/11/22 |  | 0.01047 | 0.01047 | -1.980053
1812 | H2SO4 | mScm−1 | 33.9 | 10.1016/j.jpowsour.2016.09.065 | 2016-09-21 |  | 33.9 | 0.0339 | -1.4698
1813 | LiClO4 | Scm−1 | 4.0 × 10 − 6 | 10.1016/S0032-3861(97)10017-9 | 1998-09-21 |  | 4e-06 | 4e-06 | -5.39794
1814 | Na10.8Sn1.9PS11.8 | mScm−1 | 0.4 | 10.1016/j.nanoen.2018.01.046 | 2018-01-31 |  | 0.4 | 0.0004 | -3.39794
1815 | LiFePO4 | Scm−1 | 10 − 9 | 10.1016/j.electacta.2013.02.042 | 2013-02-26 |  | 1e-09 | 1e-09 | -9
1816 | LiBF4 | mScm−1 | 7.55 | 10.1016/j.electacta.2011.10.041 | 2011-10-20 |  | 7.55 | 0.00755 | -2.122053
1817 | H3PO4 | Scm−1 | 2.5 × 10 − 3 | 10.1016/j.cclet.2016.06.046 | 2016-07-11 |  | 0.0025 | 0.0025 | -2.60206
1818 | LiFePO4 | Scm−1 | 10 − 9 | 10.1016/j.jpowsour.2009.08.089 | 2009-09-06 |  | 1e-09 | 1e-09 | -9
1819 | Li10GeP2S12 | Scm−1 | 2 × 10 − 2 | 10.1039/C3TA10247E | 2013/05/07 | LISICON-like | 0.02 | 0.02 | -1.69897
1820 | NASICON | Scm−1 | 8.9 × 10 − 4 | 10.1039/C6TA09375B | 2017/01/31 |  | 0.00089 | 0.00089 | -3.05061
1821 | Li10GeP2S12 | Scm−1 | 1.7 × 10 − 2 | 10.1016/j.ensm.2016.02.004 | 2016-03-02 | LISICON-like | 0.017 | 0.017 | -1.769551
1823 | NaOH | S/cm | 4.1 × 10 − 2 | 10.1016/j.memsci.2005.07.009 | 2005-08-18 |  | 0.041 | 0.041 | -1.387216
1825 | LiMnPO4 | Scm−1 | 10 − 9 | 10.1016/j.electacta.2016.03.017 | 2016-03-04 |  | 1e-09 | 1e-09 | -9
1826 | SiO2 | Scm−1 | 7.55 × 10 − 3 | 10.1016/j.electacta.2011.06.096 | 2011-07-06 |  | 0.00755 | 0.00755 | -2.122053
1828 | H3PO4 | mScm−1 | 7 | 10.1016/j.nantod.2016.10.002 | 2016-11-14 |  | 7 | 0.007 | -2.154902
1830 | Li4Ti5O12 | Scm−1 | – 10 − 13 | 10.1016/j.electacta.2012.01.099 | 2012-02-04 | Perovskite | 1e-13 | 1e-13 | -13
1831 | V2O5 | Scm−1 | 10-4 ∼ 10-5 | 10.1016/j.materresbull.2017.11.054 | 2017-11-29 |  | 0.0001 | 0.0001 | -4
1832 | Li0.5La0.5TiO3 | Scm−1 | 3.13 × 10 − 7 | 10.1016/j.ceramint.2015.08.067 | 2015-08-21 | Perovskite | 3.13e-07 | 3.13e-07 | -6.504456
1833 | V2O5 | Scm−1 | – 10 − 3 | 10.1016/j.jcis.2019.03.013 | 2019-03-06 |  | 0.001 | 0.001 | -3
1834 | LiPON | Scm−1 | 1 – 3 × 10 − 6 | 10.1016/j.tsf.2019.06.055 | 2019-06-29 |  | 3e-06 | 3e-06 | -5.522879
1837 | LiClO4 | Scm−1 | 10 − 2 | 10.1039/B401042F | 2004/09/27 |  | 0.01 | 0.01 | -2
1838 | LiClO4 | Scm−1 | 1.6 × 10 − 4 | 10.1016/S0013-4686(99)00333-3 | 1999-12-27 |  | 0.00016 | 0.00016 | -3.79588
1839 | Li3.25Ge0.25P0.75S4 | Scm−1 | 2.17 × 10 − 3 | 10.1016/j.pmatsci.2017.04.007 | 2017-04-08 | LISICON-like | 0.00217 | 0.00217 | -2.66354
1840 | Li2SrTa2O7 | Scm−1 | 5.0 × 10 − 7 | 10.1039/C8TA05187A | 2018/11/13 | Perovskite | 5e-07 | 5e-07 | -6.30103
1842 | Li5.5La3Nb1.75In0.25O12 | S/cm | 1.8 × 10 − 4 | 10.1016/j.jssc.2005.12.025 | 2006-01-20 | Garnet | 0.00018 | 0.00018 | -3.744727
1843 | LiCoO2 | Scm−1 | 10 − 4 | 10.1016/j.jpowsour.2017.05.112 | 2017-06-13 |  | 0.0001 | 0.0001 | -4
1844 | Li4Ti5O12 | Scm−1 | 10 − 2 | 10.1016/j.mser.2015.10.001 | 2015-12-01 | Perovskite | 0.01 | 0.01 | -2
1845 | Li7La3Zr2O12 | Scm−1 | 2 × 10 − 4 | 10.1016/j.jpowsour.2011.05.065 | 2011-05-31 | Garnet | 0.0002 | 0.0002 | -3.69897
1846 | LiFePO4 | S/cm | 10 − 8 | 10.1016/j.progsolidstchem.2012.01.001 | 2012-01-25 |  | 1e-08 | 1e-08 | -8
1847 | LiCoO2 | Scm−1 | 2.06 × 10 − 3 to 2.72 × 10 − 1 | 10.1016/j.jpowsour.2013.01.102 | 2013-01-28 |  | 0.13703 | 0.13703 | -0.8631843
1848 | LiFePO4 | Scm−1 | – 10 − 5 | 10.1016/j.jestch.2015.05.011 | 2015-08-08 |  | 1e-05 | 1e-05 | -5
1849 | LiMgBO3 | Scm−1 | 4.679 × 10 − 10 | 10.1016/j.jallcom.2017.05.157 | 2017-05-16 |  | 4.679e-10 | 4.679e-10 | -9.329847
1850 | LiCl | mS/cm | 170 | 10.1016/j.electacta.2012.03.004 | 2012-03-09 |  | 170 | 0.17 | -0.7695511
1853 | Li3V2(PO4)3 | S/cm | 2.0 × 10 − 8 | 10.1016/j.ensm.2016.06.004 | 2016-06-15 | NASICON-like | 2e-08 | 2e-08 | -7.69897
1854 | LiFePO4 | Scm−1 | – 10 − 8 | 10.1039/B806372A | 2008/10/28 |  | 1e-08 | 1e-08 | -8
1855 | LiOH | Scm−1 | − 4 to 1.41 × 10 − 4 | 10.1016/j.electacta.2017.07.110 | 2017-07-22 |  | 0.000141 | 0.000141 | -3.850781
1856 | Li2OHCl | Scm−1 | 1 × 10 − 4 | 10.1039/C8EE00779A | 2018/10/10 |  | 0.0001 | 0.0001 | -4
1857 | Li3V2(PO4)3 | Scm−1 | 2.46 × 10 − 4 , 2.26 × 10 − 4 , 1.93 × 10 − 3 and 2.01 × 10 − 4 | 10.1039/C4RA09389E | 2014/12/17 | NASICON-like | 0.000246 | 0.000246 | -3.609065
1858 | P2O5 | Scm−1 | 1.8 × 10 − 6 | 10.1016/j.jnoncrysol.2007.07.059 | 2007-10-29 |  | 1.8e-06 | 1.8e-06 | -5.744727
1862 | H2SO4 | Scm−1 | 0.8 | 10.1016/j.jpowsour.2017.04.021 | 2017-04-09 |  | 0.8 | 0.8 | -0.09691001
1863 | LiMn2O4 | Scm−1 | 2.5 × 10 − 2 | 10.1016/j.electacta.2006.08.069 | 2006-11-28 |  | 0.025 | 0.025 | -1.60206
1864 | LiPF6 | mScm−1 | 0.70 | 10.1016/j.cej.2019.122062 | 2019-06-24 |  | 0.7 | 0.0007 | -3.154902
1865 | Li4Ti5O12 | Scm−1 | 5.24 × 10 − 3 | 10.1016/j.mser.2015.10.001 | 2015-12-01 | Perovskite | 0.00524 | 0.00524 | -2.280669
1866 | LiFePO4 | Scm−1 | 10 − 9 | 10.1039/C4TA04089A | 2014/10/28 |  | 1e-09 | 1e-09 | -9
1867 | TiO2 | Scm−1 | 2.66 × 10 − 5 , 9.56 × 10 − 5 , 9.13 × 10 − 5 and 1.34 × 10 − 4 | 10.1039/C6TA07359J | 2016/11/01 |  | 2.66e-05 | 2.66e-05 | -4.575118
1868 | Li4Ti5O12 | Scm−1 | – 10 − 13 | 10.1016/j.matlet.2018.04.046 | 2018-04-11 | Perovskite | 1e-13 | 1e-13 | -13
1869 | LiFePO4 | Scm−1 | – 10 − 10 | 10.1016/j.electacta.2015.04.004 | 2015-04-02 |  | 1e-10 | 1e-10 | -10
1871 | LiCl | mS/cm | 19 | 10.1016/j.electacta.2012.03.004 | 2012-03-09 |  | 19 | 0.019 | -1.721246
1872 | Li4Ti5O12 | Scm−1 | 2.65 × 10 − 7 | 10.1016/j.jpowsour.2012.08.039 | 2012-08-21 | Perovskite | 2.65e-07 | 2.65e-07 | -6.576754
1874 | Li2O2 | Scm−1 | – 10 − 11 | 10.1016/j.jelechem.2018.03.041 | 2018-03-21 |  | 1e-11 | 1e-11 | -11
1876 | Li3PO4 | Scm−1 | 7 × 10 − 8 to 2 × 10 − 6 | 10.1016/j.actamat.2012.10.034 | 2013-01-19 | LISICON-like | 1.035e-06 | 1.035e-06 | -5.98506
1877 | Li7La3Zr2O12 | S/cm | 1 × 10 − 4 | 10.1016/j.electacta.2012.06.115 | 2012-07-15 | Garnet | 0.0001 | 0.0001 | -4
1879 | Na3PS4 | Scm−1 | 2.6 × 10 − 4 and 4.3 × 10 − 4 | 10.1016/j.jpowsour.2019.04.069 | 2019-05-02 | NASICON-like | 0.00026 | 0.00026 | -3.585027
1880 | TiO2 | Scm−1 | 10 − 7 | 10.1039/C6RA01614F | 2016/04/20 |  | 1e-07 | 1e-07 | -7
1881 | Li4Ti5O12 | Scm−1 | 10 − 9 | 10.1039/C2RA21603E | 2012/10/08 | Perovskite | 1e-09 | 1e-09 | -9
1882 | Li3PS4 | Scm−1 | 2.7 × 10 − 4 | 10.1016/j.jpowsour.2014.08.024 | 2014-08-14 | LISICON-like | 0.00027 | 0.00027 | -3.568636
1883 | LiCoO2 | Scm−1 | 6.5 × 10 − 5 , 6 × 10 − 5 , 1.5 × 10 − 5 , 1.2 × 10 − 5 and 1.0 × 10 − 5 | 10.1039/C5EE01254F | 2015/07/01 |  | 6.5e-05 | 6.5e-05 | -4.187087
1884 | Li4.11Zn0.04Cr0.03Si0.93O4 | Scm−1 | 3.16 × 10 − 5 | 10.1016/j.electacta.2014.08.054 | 2014-09-21 | LISICON-like | 3.16e-05 | 3.16e-05 | -4.500313
1885 | LiCoPO4 | Scm−1 | – 10 − 9 | 10.1016/j.ceramint.2016.10.022 | 2016-10-04 |  | 1e-09 | 1e-09 | -9
1887 | LiFePO4 | Scm−1 | 10 − 10 | 10.1016/j.jpowsour.2014.05.102 | 2014-06-01 |  | 1e-10 | 1e-10 | -10
1888 | LiBH4 | Scm−1 | 10 − 3 | 10.1016/j.jallcom.2015.01.061 | 2015-01-17 | Li-Hydride | 0.001 | 0.001 | -3
1889 | LiMnPO4 | Scm−1 | 10 − 9 | 10.1039/C1JM11541C | 2011/09/20 |  | 1e-09 | 1e-09 | -9
1890 | NaOH | Scm−1 | 1.36 × 10 − 2 to 0.91 × 10 − 2 | 10.1039/C6RA08037E | 2016/05/27 |  | 0.01135 | 0.01135 | -1.945004
1892 | LiFePO4 | Scm−1 | 10 − 10 | 10.1016/j.materresbull.2012.04.054 | 2012-04-24 |  | 1e-10 | 1e-10 | -10
1894 | LiFePO4 | Scm−1 | – 10 − 9 | 10.1016/j.ssi.2019.03.002 | 2019-03-07 |  | 1e-09 | 1e-09 | -9
1897 | Na10SnP2S12 | Scm−1 | 10 − 4 | 10.1016/j.jpowsour.2018.06.054 | 2018-06-21 | NASICON-like | 0.0001 | 0.0001 | -4
1898 | LiPON | Scm−1 | 3.3 × 10 − 6 | 10.1016/j.jpowsour.2010.12.022 | 2010-12-21 |  | 3.3e-06 | 3.3e-06 | -5.481486
1899 | Na3Zr2Si2PO12 | S/cm | 10 − 4 | 10.1016/j.ensm.2019.04.009 | 2019-04-12 | NASICON-like | 0.0001 | 0.0001 | -4
1900 | Na2SO4 | mScm−1 | 170 | 10.1016/j.electacta.2013.08.095 | 2013-08-30 | NASICON-like | 170 | 0.17 | -0.7695511
1901 | LiPF6 | Scm−1 | 1.7 × 10 − 5 | 10.1016/j.jpowsour.2011.08.037 | 2011-08-12 |  | 1.7e-05 | 1.7e-05 | -4.769551
1903 | LiMnPO4 | Scm−1 | 10 − 10 | 10.1016/j.jpowsour.2011.12.050 | 2012-01-21 |  | 1e-10 | 1e-10 | -10
1904 | LiFePO4 | Scm−1 | - 10 − 10 | 10.1016/j.electacta.2018.10.101 | 2018-10-16 |  | 1e-10 | 1e-10 | -10
1908 | Li7La3Zr2O12 | Scm−1 | 1.19 × 10 − 3 | 10.1016/j.jssc.2009.05.020 | 2009-05-22 | Garnet | 0.00119 | 0.00119 | -2.924453
1910 | TiO2 | Scm−1 | – 10 − 7 | 10.1039/C6TA04102G | 2016/07/19 |  | 1e-07 | 1e-07 | -7
1911 | NiMoO4 | Scm−1 | 10 − 6 | 10.1039/C6RA23076H | 2016/11/23 |  | 1e-06 | 1e-06 | -6
1912 | Li14Zn(GeO4)4 | Scm−1 | 0.13 | 10.1016/j.jpowsour.2018.05.003 | 2018-05-16 |  | 0.13 | 0.13 | -0.8860566
1914 | Li4Ti5O12 | S/cm | 10 − 9 | 10.1016/j.materresbull.2017.09.015 | 2017-09-09 | Perovskite | 1e-09 | 1e-09 | -9
1915 | LiPF6 | Scm−1 | 0.01 | 10.1016/j.jpowsour.2012.11.141 | 2012-12-12 |  | 0.01 | 0.01 | -2
1918 | LiFePO4 | Scm−1 | 10 − 9 | 10.1039/C5CE00989H | 2015/08/03 |  | 1e-09 | 1e-09 | -9
1920 | Li2FeSiO4 | Scm−1 | 5.6 × 10 − 4 | 10.1016/j.carbon.2015.02.056 | 2015-02-21 |  | 0.00056 | 0.00056 | -3.251812
1922 | BSCF5582 | Scm−1 | 1 | 10.1039/C6CS00841K | 2017/05/22 |  | 1 | 1 | 0
1925 | LiMnPO4 | Scm−1 | 1.8 × 10 − 8 | 10.1016/j.jallcom.2014.06.085 | 2014-06-23 |  | 1.8e-08 | 1.8e-08 | -7.744727
1926 | LiFeBO3 | Scm−1 | 3.9 × 10 − 7 | 10.1039/C2NR30598D | 2012/07/27 |  | 3.9e-07 | 3.9e-07 | -6.408935
1928 | Li14Zn(GeO4)4 | Scm−1 | 0.125 | 10.1016/S0167-2738(97)00429-3 | 1999-06-11 |  | 0.125 | 0.125 | -0.90309
1929 | LiPON | Scm−1 | 1.5 × 10 − 6 | 10.1016/j.jpowsour.2010.06.113 | 2010-07-13 |  | 1.5e-06 | 1.5e-06 | -5.823909
1930 | NaOH | Scm−1 | 1.9 × 10 − 2 | 10.1016/j.jpowsour.2007.09.063 | 2007-09-28 |  | 0.019 | 0.019 | -1.721246
1931 | LiFePO4 | Scm−1 | 10 − 8 | 10.1016/j.jpowsour.2014.04.046 | 2014-05-04 |  | 1e-08 | 1e-08 | -8
1934 | Li1.3Al0.3Ti1.7(PO4)3 | S/cm | 7.8 × 10 − 4 | 10.1016/j.jallcom.2018.12.183 | 2018-12-15 | NASICON-like | 0.00078 | 0.00078 | -3.107905
1936 | LiNi0.5Mn1.5O4 | Scm−1 | 1.18 × 10 − 4 , 5.32 × 10 − 4 and 4.73 × 10 − 4 | 10.1016/j.elecom.2009.05.054 | 2009-06-02 |  | 0.000118 | 0.000118 | -3.928118
1937 | FeCl3 | Scm−1 | 3.59 × 10 − 4 | 10.1039/C6RA08876G | 2016/07/01 |  | 0.000359 | 0.000359 | -3.444906
1938 | SiO2 | mScm−1 | 0.66 | 10.1039/C1JM12246K | 2011/09/20 |  | 0.66 | 0.00066 | -3.180456
1939 | MnO2 | Scm−1 | 10 − 6 | 10.1039/C3CP53504E | 2013/10/30 |  | 1e-06 | 1e-06 | -6
1940 | Li1.3Al0.3Ti1.7(PO4)3 | mScm−1 | to 0.52 | 10.1016/j.jallcom.2015.04.019 | 2015-04-18 | NASICON-like | 0.52 | 0.00052 | -3.283997
1941 | Li7La3Zr2O12 | Scm−1 | 5 × 10 − 4 | 10.1016/j.scib.2017.10.011 | 2017-10-21 | Garnet | 0.0005 | 0.0005 | -3.30103
1942 | Li4Ti5O12 | Scm−1 | 10 – 12 | 10.1016/j.ceramint.2018.10.219 | 2018-10-28 | Perovskite | 1e-12 | 1e-12 | -12
1943 | LiClO4 | Scm−1 | 10 − 3 | 10.1039/C8TA01409D | 2018/05/08 |  | 0.001 | 0.001 | -3
1945 | MnO2 | Scm−1 | – 10 − 6 | 10.1039/C7RA07056J | 2017/08/09 |  | 1e-06 | 1e-06 | -6
1946 | LiFePO4 | Scm−1 | 1.8 × 10 − 9 | 10.1039/C5RA02659H | 2015/04/07 |  | 1.8e-09 | 1.8e-09 | -8.744727
1947 | TiO2 | Scm−1 | 7.2 × 10 − 6 and 5.8 × 10 − 6 | 10.1016/j.electacta.2019.01.117 | 2019-01-23 |  | 7.2e-06 | 7.2e-06 | -5.142668
1948 | LiClO4 | Scm−1 | − 6 to 2 × 10 − 3 | 10.1016/S0013-4686(00)00732-5 | 2001-03-20 |  | 0.002 | 0.002 | -2.69897
1949 | SiO2 | mScm−1 | 0.55 to 0.93 | 10.1039/C4RA07994A | 2014/10/27 |  | 0.74 | 0.00074 | -3.130768
1950 | SiO2 | mScm−1 | 50 | 10.1039/B821506E | 2009/05/06 |  | 50 | 0.05 | -1.30103
1951 | MnO2 | S/cm | 10âˆ’5âˆ’1Ã — 10âˆ’6 | 10.1016/S1003-6326(18)64843-5 | 2018-11-06 |  | 1e-05 | 1e-05 | -5
1953 | LiFePO4 | Scm−1 | 10 − 8 | 10.1016/j.jpowsour.2015.10.068 | 2015-11-11 |  | 1e-08 | 1e-08 | -8
1954 | TiO2 | Scm−1 | 1 × 10 − 5 , 7.8 × 10 − 5 , 9.8 × 10 − 5 and 7.9 × 10 − 5 | 10.1039/C6TA06840E | 2017/01/31 |  | 1e-05 | 1e-05 | -5
1956 | Li2S | Scm−1 | 10 − 4 | 10.1016/S0167-2738(00)00484-7 | 2000-11-30 |  | 0.0001 | 0.0001 | -4
1959 | Li6.25Ga0.25La3Zr2O12 | Scm−1 | 5.43 × 10 − 4 to 1.28 × 10 − 3 | 10.1016/j.rser.2019.04.035 | 2019-04-20 | Garnet | 0.0009115 | 0.0009115 | -3.040243
1961 | LiMn2O4 | Scm−1 | 10 − 4 | 10.1016/j.elecom.2007.09.020 | 2007-10-01 |  | 0.0001 | 0.0001 | -4
1962 | Li7La3Zr2O12 | Scm−1 | 5.11 × 10 − 4 | 10.1016/j.jssc.2009.05.020 | 2009-05-22 | Garnet | 0.000511 | 0.000511 | -3.291579
1963 | LiCl | mScm−1 | 1.8 | 10.1016/j.jpowsour.2012.12.022 | 2012-12-14 |  | 1.8 | 0.0018 | -2.744727
1964 | V2O5 | Scm−1 | – 10 − 3 | 10.1016/j.electacta.2018.02.167 | 2018-03-02 |  | 0.001 | 0.001 | -3
1965 | Fe2P | Scm−1 | 10 − 1 | 10.1016/j.jpowsour.2011.10.042 | 2011-10-20 |  | 0.1 | 0.1 | -1
1966 | Li4Ti5O12 | Scm−1 | 6.9 × 10 − 6 and 1.2 × 10 − 7 | 10.1016/j.materresbull.2015.11.050 | 2015-11-28 | Perovskite | 6.9e-06 | 6.9e-06 | -5.161151
1967 | NASICON | Scm−1 | 10 − 3 | 10.1016/j.jpowsour.2017.07.051 | 2017-07-20 |  | 0.001 | 0.001 | -3
1968 | MnO2 | Scm−1 | – 10 − 6 | 10.1039/C8QI00170G | 2018/06/12 |  | 1e-06 | 1e-06 | -6
1970 | LiCF3SO3 | Scm−1 | 1 × 10 − 8 and 8 × 10 − 5 | 10.1016/S0167-2738(98)00372-5 | 2000-01-07 |  | 1e-08 | 1e-08 | -8
1971 | Li7La3Zr2O12 | Scm−1 | 8 × 10 − 5 | 10.1016/j.electacta.2012.11.059 | 2012-11-24 | Garnet | 8e-05 | 8e-05 | -4.09691
1972 | LiFePO4 | Scm−1 | 10 − 10 | 10.1016/j.jallcom.2014.06.085 | 2014-06-23 |  | 1e-10 | 1e-10 | -10
1973 | V2O5 | Scm−1 | – 10 − 3 | 10.1039/C8TA01627E | 2018/05/15 |  | 0.001 | 0.001 | -3
1974 | Mg(BH4)2 | Scm−1 | 1 × 10 − 9 and 1 × 10 − 6 | 10.1039/C3CC47097K | 2014/01/09 |  | 1e-09 | 1e-09 | -9
1975 | LiPF6 | Scm−1 | 4.99 × 10 − 4 | 10.1039/C4EE02192D | 2014/11/12 |  | 0.000499 | 0.000499 | -3.301899
1976 | Al2O3 | Scm−1 | 5.0 × 10-5 | 10.1016/j.commatsci.2017.12.014 | 2017-12-30 |  | 5e-05 | 5e-05 | -4.30103
1977 | LiClO4 | Scm−1 | 3.14 × 10 − 5 | 10.1016/S0016-2361(01)00178-8 | 2001-11-01 |  | 3.14e-05 | 3.14e-05 | -4.50307
1978 | SiO2 | Scm−1 | 3.5 × 10 − 2 | 10.1016/S0013-4686(03)00179-8 | 2003-06-17 |  | 0.035 | 0.035 | -1.455932
1979 | P2S5 | Scm−1 | 7.2 × 10 − 4 | 10.1016/j.jnoncrysol.2006.10.091 | 2007-12-11 |  | 0.00072 | 0.00072 | -3.142668
1980 | Li7P3S11 | mScm−1 | 5.6 | 10.1039/C7TA01147D | 2017/03/28 | Argyrodite | 5.6 | 0.0056 | -2.251812
1981 | LiPF6 | mScm−1 | 3.2 | 10.1039/C3NR04486F | 2013/10/10 |  | 3.2 | 0.0032 | -2.49485
1982 | LiFePO4 | S/cm | 10 − 10 | 10.1016/j.jallcom.2010.07.010 | 2010-07-14 |  | 1e-10 | 1e-10 | -10
1983 | H2SO4 | Scm−1 | 0.8 | 10.1016/j.jallcom.2017.10.262 | 2017-10-31 |  | 0.8 | 0.8 | -0.09691001
1984 | LiClO4 | Scm−1 | 2.6 × 10 − 4 | 10.1016/j.scib.2017.10.011 | 2017-10-21 |  | 0.00026 | 0.00026 | -3.585027
1985 | (La0.8Sr0.2)MnO3 | Scm−1 | 10 − 7 | 10.1039/C2CP42919E | 2013/01/23 |  | 1e-07 | 1e-07 | -7
1986 | LiPON | S/cm | 10 − 6 | 10.1016/j.jallcom.2019.07.348 | 2019-07-30 |  | 1e-06 | 1e-06 | -6
1987 | Al2O3 | S/cm | 1.0 × 10 − 7 | 10.1016/S0167-2738(03)00025-0 | 2003-02-26 |  | 1e-07 | 1e-07 | -7
1989 | Li7La3Zr2O12 | S/cm | 4.3 × 10 − 9 | 10.1016/j.electacta.2012.06.115 | 2012-07-15 | Garnet | 4.3e-09 | 4.3e-09 | -8.366532
1990 | Li2MnSiO4 | Scm−1 | 5 × 10 − 16 | 10.1016/j.electacta.2018.11.133 | 2018-11-22 |  | 5e-16 | 5e-16 | -15.30103
1993 | Mn3O4 | Scm−1 | 10 − 4 | 10.1039/C1EE02121D | 2011/11/22 |  | 0.0001 | 0.0001 | -4
1994 | LiPON | S/cm | 3 × 10 − 6 | 10.1016/j.jallcom.2019.07.348 | 2019-07-30 |  | 3e-06 | 3e-06 | -5.522879
1995 | LiMnPO4 | Scm−1 | 10 − 10 | 10.1039/C2DT30630A | 2012/07/04 |  | 1e-10 | 1e-10 | -10
1996 | LiFePO4 | Scm−1 | 10 − 9 | 10.1016/j.matchemphys.2015.02.024 | 2015-02-27 |  | 1e-09 | 1e-09 | -9
1997 | LiFePO4 | S/cm | 10 − 9 | 10.1016/j.jpowsour.2015.04.081 | 2015-04-28 |  | 1e-09 | 1e-09 | -9
1999 | NASICON | Scm−1 | 3.6 × 10 − 3 | 10.1016/j.ensm.2019.04.009 | 2019-04-12 |  | 0.0036 | 0.0036 | -2.443697
2000 | LiFePO4 | Scm−1 | 0.203 | 10.1016/j.electacta.2017.02.161 | 2017-02-28 |  | 0.203 | 0.203 | -0.692504
2002 | Al2(WO3)4 | Scm−1 | 4 × 10 − 6 | 10.1039/C3RA42211A | 2013/07/01 |  | 4e-06 | 4e-06 | -5.39794
2004 | Li4Ti5O12 | Scm−1 | – 10 − 14 | 10.1016/j.jpowsour.2018.07.086 | 2018-07-23 | Perovskite | 1e-14 | 1e-14 | -14
2005 | LiClO4 | Scm−1 | 10 − 9 | 10.1016/j.mseb.2006.08.033 | 2006-09-26 |  | 1e-09 | 1e-09 | -9
2006 | SiO2 | Scm−1 | 3.9 × 10 − 4 | 10.1039/C6QI00125D | 2016/11/01 |  | 0.00039 | 0.00039 | -3.408935
2007 | Li2MnO3 | Scm−1 | 10 − 9 | 10.1039/C5TA01445J | 2015/04/07 |  | 1e-09 | 1e-09 | -9
2008 | MnO2 | Scm−1 | 10 − 6 | 10.1039/C6TA04530H | 2016/10/25 |  | 1e-06 | 1e-06 | -6
2009 | LiClO4 | S/cm | 2.0 × 10 − 8 to 7.2 × 10 − 8 | 10.1016/j.electacta.2006.08.007 | 2006-10-09 |  | 4.6e-08 | 4.6e-08 | -7.337242
2010 | Fe(II) | Scm−1 | 4.6 × 10 − 8 to 5.8 × 10 − 7 | 10.1039/C9TA04680A | 2019/07/16 |  | 3.13e-07 | 3.13e-07 | -6.504456
2011 | Li3.25Ge0.25P0.75S4 | Scm−1 | 2.2 × 10 − 3 | 10.1016/j.scib.2017.10.011 | 2017-10-21 | LISICON-like | 0.0022 | 0.0022 | -2.657577
2012 | Li3PO4 | S/cm | 2.8 × 10 − 8 | 10.1016/j.jpowsour.2016.11.097 | 2016-12-21 | LISICON-like | 2.8e-08 | 2.8e-08 | -7.552842
2013 | Al2O3 | S/cm | − 6 to 2.38 × 10 − 5 | 10.1016/j.jallcom.2013.04.195 | 2013-05-07 |  | 2.38e-05 | 2.38e-05 | -4.623423
2014 | Mn3O4 | Scm−1 | – 10 − 8 | 10.1039/C4CS00218K | 2015/01/26 |  | 1e-08 | 1e-08 | -8
2015 | Mg(ClO4)2 | mS/cm | 3.67 | 10.1016/j.electacta.2012.07.050 | 2012-07-20 |  | 3.67 | 0.00367 | -2.435334
2016 | LiBF4 | Scm−1 | 10 − 3 | 10.1016/S0378-7753(99)00148-2 | 2000-01-20 |  | 0.001 | 0.001 | -3
2017 | V2O5 | Scm−1 | 0.008 | 10.1039/C8TA11233A | 2019/04/24 |  | 0.008 | 0.008 | -2.09691
2018 | MnO2 | Scm−1 | – 10 − 6 | 10.1016/j.jallcom.2016.03.252 | 2016-03-31 |  | 1e-06 | 1e-06 | -6
2019 | Li9.54Si1.74P1.44S11.7Cl0.3 | S/cm | 2.5 × 10 − 2 | 10.1016/j.jallcom.2017.10.262 | 2017-10-31 | LISICON-like | 0.025 | 0.025 | -1.60206
2020 | LiPON | Scm−1 | 5.6 × 10 − 7 | 10.1016/j.jpowsour.2003.08.030 | 2003-10-30 |  | 5.6e-07 | 5.6e-07 | -6.251812
2021 | Li4Ti5O12 | Scm−1 | 2.59 × 10 − 10 , 9.16 × 10 − 10 , 7.76 × 10 − 8 and 4.25 × 10 − 9 | 10.1016/j.ssi.2019.02.016 | 2019-02-20 | Perovskite | 2.59e-10 | 2.59e-10 | -9.5867
2022 | Li2B12H12 | Scm−1 | 0.79 | 10.1016/j.ensm.2019.08.032 | 2019-09-07 |  | 0.79 | 0.79 | -0.1023729
2023 | Na2.2Zn0.9(MoO4)2 | Scm−1 | 3.8 × 10 − 2 | 10.1039/C7NJ00202E | 2017/06/26 | NASICON-like | 0.038 | 0.038 | -1.420216
2024 | Nb2O5 | Scm−1 | 3 × 10 − 6 | 10.1016/j.electacta.2018.11.017 | 2018-11-07 |  | 3e-06 | 3e-06 | -5.522879
2025 | MnO2 | Scm−1 | – 10 − 6 | 10.1039/C3CP55456B | 2014/04/09 |  | 1e-06 | 1e-06 | -6
2026 | Li3N | Scm−1 | 5.767 × 10 − 4 | 10.1039/C0EE00052C | 2010/09/29 | Li-Nitride | 0.0005767 | 0.0005767 | -3.23905
2028 | LiCoPO4 | S/cm | 10 − 8 | 10.1016/j.elecom.2006.04.018 | 2006-06-06 |  | 1e-08 | 1e-08 | -8
2029 | MnO2 | S/cm | – 10 − 8 | 10.1016/j.jcis.2017.01.008 | 2017-01-10 |  | 1e-08 | 1e-08 | -8
2031 | Li4Ti5O12 | Scm−1 | 1 × 10 − 13 | 10.1039/C4RA03931A | 2014/07/22 | Perovskite | 1e-13 | 1e-13 | -13
2032 | Li2FeSiO4 | Scm−1 | 6 × 10 − 14 | 10.1016/j.jpowsour.2016.08.091 | 2016-08-27 |  | 6e-14 | 6e-14 | -13.22185
2033 | NaCl | mScm−1 | 1 | 10.1039/C7TA06573F | 2017/10/31 |  | 1 | 0.001 | -3
2034 | Mg(CF3SO3)2 | Scm−1 | 2.16 × 10 − 4 | 10.1016/j.electacta.2013.09.008 | 2013-09-16 |  | 0.000216 | 0.000216 | -3.665546
2035 | Li2.05ZnAl0.05Si0.95O4 | Scm−1 | 3.39 × 10 − 5 | 10.1016/j.ceramint.2016.08.047 | 2016-08-09 | LISICON-like | 3.39e-05 | 3.39e-05 | -4.4698
2036 | Li7Ti5O12 | Scm−1 | 1.6 × 10 − 8 and 3.4 × 10 − 5 | 10.1039/C2RA21603E | 2012/10/08 |  | 1.6e-08 | 1.6e-08 | -7.79588
2037 | Li6SrLa2Bi2O12 | Scm−1 | 4.0 × 10 − 5 | 10.1016/j.mseb.2007.07.009 | 2007-08-08 | Garnet | 4e-05 | 4e-05 | -4.39794
2038 | Li7La3Zr2O12 | Scm−1 | 1.0 × 10 − 5 | 10.1039/C4TA02289K | 2014/07/29 | Garnet | 1e-05 | 1e-05 | -5
2039 | LaF3 | Scm-1 | 10 – 6 | 10.1016/j.ensm.2018.10.010 | 2018-10-12 |  | 1e-06 | 1e-06 | -6
2040 | LiFePO4 | Scm−1 | 3.5 × 10 − 6 | 10.1039/C0JM04396F | 2011/06/28 |  | 3.5e-06 | 3.5e-06 | -5.455932
2042 | Co3O4 | Scm−1 | 3.1 × 10 − 5 | 10.1016/j.nanoen.2014.09.015 | 2014-09-28 |  | 3.1e-05 | 3.1e-05 | -4.508638
2043 | ZrO2 | Scm−1 | 1.55 × 10 − 7 | 10.1016/S0167-577X(00)00029-X | 2000-06-08 |  | 1.55e-07 | 1.55e-07 | -6.809668
2044 | LiCoO2 | Scm−1 | 6.5 × 10 − 5 , 6 × 10 − 5 , 1.5 × 10 − 5 , 1.2 × 10 − 5 and 1.0 × 10 − 5 | 10.1039/C5EE01254F | 2015/07/01 |  | 6.5e-05 | 6.5e-05 | -4.187087
2046 | Li3V2(PO4)3 | S/cm | 2.3 × 10 − 8 | 10.1016/j.electacta.2010.05.077 | 2010-06-01 | NASICON-like | 2.3e-08 | 2.3e-08 | -7.638272
2047 | MnO2 | Scm−1 | 10 − 6 | 10.1039/C3NR01589K | 2013/07/11 |  | 1e-06 | 1e-06 | -6
2048 | Li7Ti5O12 | Scm−1 | 10 − 2 | 10.1016/j.pnsc.2016.06.004 | 2016-08-10 |  | 0.01 | 0.01 | -2
2049 | NaCl | Scm−1 | 0.0002435 | 10.1016/j.seppur.2018.06.041 | 2018-06-21 |  | 0.0002435 | 0.0002435 | -3.613501
2050 | Li3PO4 | S/cm | 10 − 10 | 10.1016/j.jpowsour.2016.11.097 | 2016-12-21 | LISICON-like | 1e-10 | 1e-10 | -10
2051 | Li2S | Scm−1 | 3.6 × 10 − 7 | 10.1016/j.electacta.2018.09.048 | 2018-09-07 |  | 3.6e-07 | 3.6e-07 | -6.443697
2052 | Li6PS5Br | Scm−1 | 3.4 × 10 − 5 and 1.5 × 10 − 5 | 10.1016/j.ceramint.2017.09.241 | 2017-10-11 |  | 3.4e-05 | 3.4e-05 | -4.468521
2053 | Li3OCl | Scm−1 | 0.85 × 10 − 3 | 10.1039/C7TA08780B | 2018/01/16 | Li-Halide | 0.00085 | 0.00085 | -3.070581
2054 | MnO2 | Scm−1 | – 10 − 8 | 10.1016/j.ssi.2005.04.002 | 2005-05-11 |  | 1e-08 | 1e-08 | -8
2055 | TiO2 | Scm−1 | – 10 − 2 | 10.1016/j.jpowsour.2015.05.115 | 2015-06-06 |  | 0.01 | 0.01 | -2
2057 | SrBi4Ti4O15 | Scm−1 | 0.72 × 10 − 5 | 10.1016/j.jpcs.2007.08.072 | 2007-09-15 |  | 7.2e-06 | 7.2e-06 | -5.142668
2058 | Li6.6La3Zr1.6Sb0.4O12 | Scm−1 | 7.7 × 10 − 4 | 10.1039/C3CP50991E | 2013/06/19 | Garnet | 0.00077 | 0.00077 | -3.113509
2059 | Li4SiO4 | Scm−1 | 1.2 × 10 − 7 | 10.1016/j.ssi.2018.10.014 | 2018-10-30 |  | 1.2e-07 | 1.2e-07 | -6.920819
2060 | SnS2 | Scm-1 | 3.09 × 10-5 | 10.1016/j.ensm.2017.10.004 | 2017-10-10 |  | 3.09e-05 | 3.09e-05 | -4.510042
2062 | LiMn2O4 | Scm−1 | 0.108 | 10.1039/C3EE24249H | 2013/06/19 |  | 0.108 | 0.108 | -0.9665762
2063 | Li4Ti5O12 | Scm−1 | 8.96 × 10 − 6 | 10.1016/j.jpcs.2013.04.021 | 2013-05-24 | Perovskite | 8.96e-06 | 8.96e-06 | -5.047692
2064 | LiPF6 | S/cm | 0.082 | 10.1016/S0140-6701(00)94424-2 | 2003-11-24 |  | 0.082 | 0.082 | -1.086186
2066 | LiFePO4 | Scm−1 | 5.88 × 10 − 8 | 10.1016/j.jpowsour.2008.09.053 | 2008-09-25 |  | 5.88e-08 | 5.88e-08 | -7.230623
2067 | LiPON | S/cm | 2 × 10 − 6 | 10.1016/j.ijhydene.2014.01.012 | 2014-02-01 |  | 2e-06 | 2e-06 | -5.69897
2068 | LiBON | Scm−1 | 8.10 × 10 − 7 and 9.27 × 10 − 7 | 10.1016/j.tsf.2019.06.055 | 2019-06-29 |  | 8.1e-07 | 8.1e-07 | -6.091515
2069 | Na3Zr2Si2PO12 | Scm−1 | 6.28 × 10 − 4 | 10.1016/j.ceramint.2017.03.095 | 2017-03-20 | NASICON-like | 0.000628 | 0.000628 | -3.20204
2070 | NaBH4 | S/cm | 0.0833 | 10.1016/j.supflu.2011.09.006 | 2011-09-21 |  | 0.0833 | 0.0833 | -1.079355
2071 | Li1.3Al0.3Ti1.7(PO4)3 | Scm−1 | 10 − 11 | 10.1016/j.matlet.2003.09.013 | 2003-10-27 | NASICON-like | 1e-11 | 1e-11 | -11
2072 | Na0.44MnO2 | Scm−1 | 10 − 6 | 10.1016/j.electacta.2016.11.048 | 2016-11-09 |  | 1e-06 | 1e-06 | -6
2073 | Sb2O3 | Scm−1 | 0.0792 | 10.1016/j.energy.2014.08.017 | 2014-08-26 |  | 0.0792 | 0.0792 | -1.101275
2074 | Li6SrLa2Bi2O12 | Scm−1 | 2.0 × 10 − 5 | 10.1016/j.scib.2017.10.011 | 2017-10-21 | Garnet | 2e-05 | 2e-05 | -4.69897
2075 | LiMnPO4 | Scm−1 | 1.8 × 10 − 8 | 10.1016/j.electacta.2012.12.027 | 2012-12-19 |  | 1.8e-08 | 1.8e-08 | -7.744727
2076 | LiFePO4 | Scm−1 | 1.8 × 10 − 9 | 10.1016/j.jpowsour.2013.12.010 | 2013-12-12 |  | 1.8e-09 | 1.8e-09 | -8.744727
2077 | Li7La3Zr2O12 | Scm−1 | 10 − 6 | 10.1016/j.jallcom.2015.05.085 | 2015-05-14 | Garnet | 1e-06 | 1e-06 | -6
2078 | Li0.5LaTiO3.75 | Scm−1 | 7.9(8) × 10 − 8 | 10.1039/B920837B | 2010/01/19 | Perovskite | 1e-08 | 1e-08 | -8
2079 | SiO2 | Scm−1 | 6.20 × 10 − 5 | 10.1039/C9TA01214A | 2019/04/24 |  | 6.2e-05 | 6.2e-05 | -4.207608
2080 | V2O5 | Scm−1 | 10 − 3 | 10.1039/C5TA01949D | 2015/12/22 |  | 0.001 | 0.001 | -3
2082 | LiFePO4 | Scm−1 | 4.62 × 10 − 3 , 1.56 × 10 − 8 and 6.28 × 10 − 6 | 10.1039/C3RA44218G | 2013/10/16 |  | 0.00462 | 0.00462 | -2.335358
2083 | Li3PO4 | Scm−1 | 2.3 × 10 − 6 | 10.1039/C7RA09335G | 2017/10/02 | LISICON-like | 2.3e-06 | 2.3e-06 | -5.638272
2084 | Na3SbS4 | S/cm | 7.4 × 10 − 4 | 10.1016/j.nanoms.2019.02.007 | 2019-03-21 | NASICON-like | 0.00074 | 0.00074 | -3.130768
2085 | NaPO3 | Scm−1 | 2.8 × 10 − 8 | 10.1016/j.eurpolymj.2007.07.038 | 2007-08-08 |  | 2.8e-08 | 2.8e-08 | -7.552842
2086 | Li7La3Zr2O12 | Scm−1 | 8.3 × 10 − 6 | 10.1039/C5RA18543B | 2015/11/09 | Garnet | 8.3e-06 | 8.3e-06 | -5.080922
2087 | LiCoO2 | Scm−1 | – 10 − 6 | 10.1016/j.jelechem.2015.02.016 | 2015-03-04 |  | 1e-06 | 1e-06 | -6
2088 | LiMn2O4 | S/cm | 10 – 4 | 10.1016/j.jechem.2017.09.007 | 2017-09-14 |  | 0.0001 | 0.0001 | -4
2089 | TiO2 | Scm−1 | 2.75 × 10 − 5 | 10.1039/C4RA00133H | 2014/03/05 |  | 2.75e-05 | 2.75e-05 | -4.560667
2090 | LiCoO2 | Scm−1 | 2.07 × 10 − 1 | 10.1039/C1JM11793A | 2011/08/03 |  | 0.207 | 0.207 | -0.6840297
2091 | LiTa2PO8 | Scm−1 | 2.5 × 10 − 4 | 10.1039/C8TA09170F | 2018/11/20 |  | 0.00025 | 0.00025 | -3.60206
2092 | Na3Zr2Si2PO12 | Scm−1 | 4.7 × 10 − 3 | 10.1039/C5TA01616A | 2015/06/09 | NASICON-like | 0.0047 | 0.0047 | -2.327902
2093 | ZrO2 | Scm−1 | 7.0 × 10 − 4 | 10.1016/j.jpowsour.2017.11.083 | 2017-12-16 |  | 0.0007 | 0.0007 | -3.154902
2094 | RuO2 | Scm−1 | 10 − 3 | 10.1016/j.jpcs.2009.03.015 | 2009-04-08 |  | 0.001 | 0.001 | -3
2096 | LiCoO2 | Scm−1 | – 10 − 5 | 10.1039/C6NH00016A | 2016/10/17 |  | 1e-05 | 1e-05 | -5
2097 | NASICON | Scm−1 | 8.9 × 10 − 4 | 10.1016/j.ensm.2017.10.006 | 2017-10-13 |  | 0.00089 | 0.00089 | -3.05061
2098 | CoOOH | Scm−1 | 10 − 2 | 10.1016/S1466-6049(00)00093-3 | 2000-12-04 |  | 0.01 | 0.01 | -2
2100 | P2O5 | Scm−1 | – 10 − 7 | 10.1016/S0022-0728(98)00388-X | 2000-05-23 |  | 1e-07 | 1e-07 | -7
2101 | Li10GeP2S12 | Scm−1 | 10 − 2 | 10.1016/j.jpowsour.2018.05.003 | 2018-05-16 | LISICON-like | 0.01 | 0.01 | -2
2102 | Na4SiS4 | Scm−1 | 6 × 10 − 6 | 10.1039/C4RA00996G | 2014/04/08 | NASICON-like | 6e-06 | 6e-06 | -5.221849
2103 | K2SO4 | Scm−1 | 9 × 10 − 4 | 10.1039/C8TA11735G | 2019/02/19 |  | 0.0009 | 0.0009 | -3.045757
2104 | LiCoO2 | Scm−1 | 10 − 9 | 10.1016/j.materresbull.2017.05.021 | 2017-05-10 |  | 1e-09 | 1e-09 | -9
2105 | Li7La3Zr2O12 | Scm−1 | 1.5 × 10 − 4 | 10.1016/j.ceramint.2013.09.009 | 2013-09-09 | Garnet | 0.00015 | 0.00015 | -3.823909
2106 | Li4Ti5O12 | S/cm | 10 − 13 | 10.1016/j.matlet.2014.07.008 | 2014-07-09 | Perovskite | 1e-13 | 1e-13 | -13
2108 | LiCF3SO3 | Scm−1 | 5.09 × 10 − 5 | 10.1016/j.jpowsour.2005.12.007 | 2006-01-18 |  | 5.09e-05 | 5.09e-05 | -4.293282
2110 | Li3V2(PO4)3 | Scm−1 | 2.4 × 10 − 7 | 10.1039/C6CC03629E | 2016/07/05 | NASICON-like | 2.4e-07 | 2.4e-07 | -6.619789
2111 | PbSnF4 | Scm−1 | 1.5 × 10 − 3 | 10.1039/C8CC05549A | 2018/10/09 |  | 0.0015 | 0.0015 | -2.823909
2112 | Li4Ti5O12 | Scm−1 | 10 − 2 | 10.1016/j.electacta.2015.10.135 | 2015-11-11 | Perovskite | 0.01 | 0.01 | -2
2114 | LiCoPO4 | Scm−1 | 10 − 9 | 10.1016/j.electacta.2012.10.048 | 2012-10-22 |  | 1e-09 | 1e-09 | -9
2115 | ZrO2 | Scm−1 | 1.78 × 10 − 4 | 10.1016/S0167-577X(00)00029-X | 2000-06-08 |  | 0.000178 | 0.000178 | -3.74958
2116 | LiFePO4 | Scm−1 | 10 − 11 | 10.1016/j.synthmet.2012.04.025 | 2012-06-13 |  | 1e-11 | 1e-11 | -11
2117 | LiClO4 | Scm−1 | 4 × 10 − 5 and 1.6 × 10 − 6 | 10.1016/j.electacta.2004.07.027 | 2004-10-05 |  | 4e-05 | 4e-05 | -4.39794
2118 | LiBF4 | S/cm | 0.52 | 10.1016/S0140-6701(00)94422-9 | 2003-11-24 |  | 0.52 | 0.52 | -0.2839967
2119 | Li3OCl | Scm−1 | 2.27 × 10 − 4 | 10.1016/j.ensm.2018.02.015 | 2018-02-23 | Li-Halide | 0.000227 | 0.000227 | -3.643974
2120 | Li4Ti5O12 | Scm−1 | 1.27 × 10 − 2 | 10.1039/C5RA06374D | 2015/06/26 | Perovskite | 0.0127 | 0.0127 | -1.896196
2121 | TiO2 | Scm−1 | 10 − 5 | 10.1039/C8GC03086C | 2019/02/04 |  | 1e-05 | 1e-05 | -5
2122 | Li3BO3 | Scm−1 | 2 × 10 − 6 | 10.1016/j.ssi.2018.05.015 | 2018-05-19 |  | 2e-06 | 2e-06 | -5.69897
2125 | LiFePO4 | S/cm | 10 − 9 | 10.1016/j.ceramint.2014.08.120 | 2014-10-07 |  | 1e-09 | 1e-09 | -9
2128 | LiFePO4 | Scm−1 | – 10 − 10 | 10.1016/j.est.2018.05.009 | 2018-05-29 |  | 1e-10 | 1e-10 | -10
2129 | Li7La3Zr2O12 | Scm−1 | 1.2 × 10 − 3 | 10.1039/C8SE00139A | 2018/06/26 | Garnet | 0.0012 | 0.0012 | -2.920819
2130 | Li3N | Scm−1 | 10 − 3 | 10.1016/j.electacta.2019.03.162 | 2019-03-23 | Li-Nitride | 0.001 | 0.001 | -3
2131 | MnO2 | Scm−1 | – 10 − 6 | 10.1039/C8NJ04358B | 2018/11/19 |  | 1e-06 | 1e-06 | -6
2132 | Mg(ClO4)2 | mS/cm | to 2.16 | 10.1016/j.electacta.2012.07.050 | 2012-07-20 |  | 2.16 | 0.00216 | -2.665546
2134 | Li2S | Scm−1 | – 10 − 7 | 10.1016/j.apsusc.2018.09.241 | 2018-09-28 |  | 1e-07 | 1e-07 | -7
2135 | Li5La3Nb2O12 | Scm−1 | 1.8 × 10 − 4 | 10.1016/j.pmatsci.2017.04.007 | 2017-04-08 | Garnet | 0.00018 | 0.00018 | -3.744727
2137 | Li10GeP2S12 | Scm−1 | 1.2 × 10 − 2 | 10.1016/j.actamat.2012.10.034 | 2013-01-19 | LISICON-like | 0.012 | 0.012 | -1.920819
2140 | LiPF6 | mS/cm | 0.66 | 10.1016/S0378-7753(03)00154-X | 2003-03-28 |  | 0.66 | 0.00066 | -3.180456
2141 | Mn3O4 | Scm−1 | – 10 − 8 | 10.1016/j.nanoen.2015.01.040 | 2015-02-04 |  | 1e-08 | 1e-08 | -8
2142 | LiCoO2 | Scm−1 | 10 − 10 | 10.1016/j.electacta.2006.08.069 | 2006-11-28 |  | 1e-10 | 1e-10 | -10
2143 | Li14Zn(GeO4)4 | Scm−1 | 0.13 | 10.1039/C6MH00218H | 2016/10/24 |  | 0.13 | 0.13 | -0.8860566
2144 | LiMnPO4 | Scm−1 | 10 − 10 | 10.1016/j.electacta.2013.10.176 | 2013-11-07 |  | 1e-10 | 1e-10 | -10
2145 | Li7La3Zr2O12 | Scm−1 | 3 × 10 − 4 | 10.1016/j.jallcom.2015.05.085 | 2015-05-14 | Garnet | 0.0003 | 0.0003 | -3.522879
2146 | Al2O3 | mScm−1 | 1.64 | 10.1016/j.memsci.2018.02.040 | 2018-02-16 |  | 1.64 | 0.00164 | -2.785156
2147 | Li4Ti5O12 | Scm−1 | 10 − 13 | 10.1016/j.ssi.2018.04.020 | 2018-05-05 | Perovskite | 1e-13 | 1e-13 | -13
2148 | Li7La3Zr2O12 | Scm−1 | 10 − 5 | 10.1016/j.jpowsour.2018.05.003 | 2018-05-16 | Garnet | 1e-05 | 1e-05 | -5
2149 | LiFePO4 | Scm−1 | 2 × 10 − 9 | 10.1039/C3TA13387G | 2013/11/27 |  | 2e-09 | 2e-09 | -8.69897
2151 | Li4Ti5O12 | Scm−1 | 10 − 6 | 10.1016/j.mser.2015.10.001 | 2015-12-01 | Perovskite | 1e-06 | 1e-06 | -6
2152 | NaBF4 | Scm−1 | 5.67 × 10 − 4 | 10.1039/C5RA23864A | 2016/01/20 |  | 0.000567 | 0.000567 | -3.246417
2153 | LiClO4 | Scm−1 | 4 × 10 − 5 and 1.6 × 10 − 6 | 10.1016/j.electacta.2004.07.027 | 2004-10-05 |  | 4e-05 | 4e-05 | -4.39794
2154 | Li2SO4 | Scm−1 | 10 − 4 | 10.1039/C6EE02697D | 2017/01/18 | Argyrodite | 0.0001 | 0.0001 | -4
2155 | NaOH | mScm−1 | 0.4 | 10.1039/C6EE00656F | 2016/06/08 |  | 0.4 | 0.0004 | -3.39794
2156 | Al2O3 | Scm−1 | 4.0 × 10 − 3 | 10.1039/C3TC30137K | 2013/03/21 |  | 0.004 | 0.004 | -2.39794
2157 | Li2FeSiO4 | Scm−1 | 1 × 10 − 14 and 6 × 10 − 14 | 10.1016/j.jallcom.2019.05.221 | 2019-05-18 |  | 1e-14 | 1e-14 | -14
2158 | LiPON | Scm−1 | 1.6 × 10 − 6 | 10.1016/j.jallcom.2018.07.153 | 2018-07-20 |  | 1.6e-06 | 1.6e-06 | -5.79588
2160 | LiFePO4 | Scm−1 | 2.4 × 10 − 7 | 10.1016/j.jallcom.2012.04.014 | 2012-04-12 |  | 2.4e-07 | 2.4e-07 | -6.619789
2162 | FeII | Scm−1 | 10 − 3 | 10.1039/C5TA06424D | 2015/11/03 |  | 0.001 | 0.001 | -3
2164 | LiPF6 | Scm−1 | 2.24 × 10 − 3 | 10.1039/C6TA07757A | 2017/01/17 |  | 0.00224 | 0.00224 | -2.649752
2165 | TiO2 | S/cm | 1.4 × 10 − 6 | 10.1016/S0167-2738(99)00004-1 | 1999-04-20 |  | 1.4e-06 | 1.4e-06 | -5.853872
2166 | Na3Zr2Si2PO12 | Scm−1 | 1.5 × 10 − 3 and 1.9 × 10 − 4 | 10.1016/j.jpowsour.2013.09.051 | 2013-09-20 | NASICON-like | 0.0015 | 0.0015 | -2.823909
2167 | LiMn2O4 | Scm−1 | 10 − 4 | 10.1039/C3CP53436G | 2014/01/02 |  | 0.0001 | 0.0001 | -4
2168 | Co3O4 | Scm−1 | 0.08 | 10.1039/C2TA01253G | 2013/02/05 |  | 0.08 | 0.08 | -1.09691
2169 | Li1.3Al0.3Ti1.7(PO4)3 | Scm−1 | 7 × 10 − 4 | 10.1039/C6TA05439K | 2016/10/11 | NASICON-like | 0.0007 | 0.0007 | -3.154902
2170 | TiO2 | Scm−1 | 1.34 × 10 − 4 | 10.1016/j.jiec.2015.07.009 | 2015-07-26 |  | 0.000134 | 0.000134 | -3.872895
2171 | LiClO4 | mS/cm | 3.785 | 10.1016/j.cap.2007.12.003 | 2008-01-03 |  | 3.785 | 0.003785 | -2.421934
2172 | Li2MnO3 | Scm−1 | 3.5 × 10 − 8 | 10.1016/j.jallcom.2012.08.026 | 2012-08-31 |  | 3.5e-08 | 3.5e-08 | -7.455932
2173 | Li3PO4 | Scm−1 | 10 − 4 | 10.1016/j.ssi.2003.12.040 | 2004-11-06 | LISICON-like | 0.0001 | 0.0001 | -4
2174 | MnO2 | Scm−1 | 10 − 2 | 10.1039/C7TA02454A | 2017/05/10 |  | 0.01 | 0.01 | -2
2175 | Li7P2.9S10.85Mo0.01 | mScm−1 | 4.8 | 10.1039/C6TA10142A | 2017/02/07 |  | 4.8 | 0.0048 | -2.318759
2176 | Li4Ti5O12 | Scm−1 | 6.9 × 10 − 6 and 1.2 × 10 − 7 | 10.1016/j.materresbull.2015.11.050 | 2015-11-28 | Perovskite | 6.9e-06 | 6.9e-06 | -5.161151
2177 | Fe2P | Scm−1 | 10 − 13 | 10.1016/j.electacta.2009.09.029 | 2009-09-12 |  | 1e-13 | 1e-13 | -13
2178 | TiO2 | Scm−1 | 4.3 × 10 − 4 | 10.1016/j.ceramint.2017.05.063 | 2017-05-10 |  | 0.00043 | 0.00043 | -3.366532
2181 | Co2P | Scm−1 | 10 − 4 | 10.1039/C8RA08785G | 2019/01/04 |  | 0.0001 | 0.0001 | -4
2182 | Li10GeP2S12 | Scm−1 | 1.0 × 10 − 2 | 10.1039/C8TA08420C | 2018/11/27 | LISICON-like | 0.01 | 0.01 | -2
2183 | Cu2S | Scm−1 | 9.5 × 10 − 3 | 10.1039/C4NR03057E | 2014/08/07 |  | 0.0095 | 0.0095 | -2.022276
2184 | Li4Ti5O12 | Scm−1 | 10 − 13 | 10.1039/C4TA04980B | 2015/01/27 | Perovskite | 1e-13 | 1e-13 | -13
2186 | Li2S | Scm−1 | – 10 − 4 | 10.1039/C7QI00737J | 2018/02/13 |  | 0.0001 | 0.0001 | -4
2188 | Li1.3Al0.3Ti1.7(PO4)3 | S/cm | to 1 × 10 − 5 | 10.1016/j.jeurceramsoc.2012.08.005 | 2012-12-21 | NASICON-like | 1e-05 | 1e-05 | -5
2189 | ClSO3H | Scm−1 | 10 − 14 | 10.1039/C3RA23176C | 2013/04/02 |  | 1e-14 | 1e-14 | -14
2190 | BaSnF4 | mScm−1 | 3 | 10.1039/C6DT00944A | 2016/05/24 |  | 3 | 0.003 | -2.522879
2191 | Li3PO4 | Scm−1 | 4 × 10 − 8 | 10.1016/j.jpowsour.2017.01.030 | 2017-01-13 | LISICON-like | 4e-08 | 4e-08 | -7.39794
2192 | MoS2 | Scm−1 | 1.37 × 10 − 2 and 2.43 × 10 − 2 | 10.1039/C4RA12683A | 2014/11/03 |  | 0.0137 | 0.0137 | -1.863279
2193 | Li2MnSiO4 | Scm−1 | 5 × 10 − 16 | 10.1016/j.jpowsour.2012.04.011 | 2012-04-13 |  | 5e-16 | 5e-16 | -15.30103
2194 | Al2O3 | mScm−1 | 0.70 | 10.1016/j.memsci.2016.06.035 | 2016-06-24 |  | 0.7 | 0.0007 | -3.154902
2196 | PVAc | Scm−1 | 2.3 × 10 − 3 | 10.1016/S0013-4686(00)00756-8 | 2001-03-20 |  | 0.0023 | 0.0023 | -2.638272
2197 | LiMgBO3 | Scm−1 | 1.396 × 10 − 8 and 9.706 × 10 − 5 | 10.1016/j.jallcom.2017.05.157 | 2017-05-16 |  | 1.396e-08 | 1.396e-08 | -7.855115
2198 | Li7La3Zr2O12 | Scm−1 | 6.1 × 10 − 4 | 10.1039/C4RA08674K | 2014/10/15 | Garnet | 0.00061 | 0.00061 | -3.21467
2199 | LiAlSiO4 | Scm−1 | 1.4 × 10 − 5 | 10.1039/C6EE02697D | 2017/01/18 | LISICON-like | 1.4e-05 | 1.4e-05 | -4.853872
2200 | V2O5 | Scm−1 | – 10 − 6 | 10.1039/C8NR04033H | 2018/08/23 |  | 1e-06 | 1e-06 | -6
2201 | Mg(ClO4)2 | Scm−1 | 2 × 10 − 3 | 10.1016/j.materresbull.2004.03.027 | 2004-05-13 |  | 0.002 | 0.002 | -2.69897
2202 | Li4Ti5O12 | Scm−1 | 10 − 13 | 10.1016/j.jpowsour.2014.05.002 | 2014-05-14 | Perovskite | 1e-13 | 1e-13 | -13
2203 | Li3Cr(MoO4)3 @ C | Scm−1 | 2.0 × 10 − 5 | 10.1039/C8TA07782G | 2018/10/09 | NASICON-like | 2e-05 | 2e-05 | -4.69897
2204 | LiPON | Scm−1 | 2.1 × 10 − 6 | 10.1016/j.jpowsour.2016.05.098 | 2016-05-30 |  | 2.1e-06 | 2.1e-06 | -5.677781
2205 | LiClO4 | Scm−1 | 4.4 × 10 − 5 | 10.1016/S0013-4686(99)00013-4 | 2000-05-02 |  | 4.4e-05 | 4.4e-05 | -4.356547
2206 | LiFePO4 | Scm−1 | 3.3 × 10 − 1 | 10.1016/j.jallcom.2013.04.149 | 2013-04-29 |  | 0.33 | 0.33 | -0.4814861
2207 | Li10GeP2S12 | Scm−1 | 8.27 × 10 − 3 and 1.54 × 10 − 3 | 10.1016/j.ensm.2019.05.015 | 2019-05-15 | LISICON-like | 0.00827 | 0.00827 | -2.082494
2208 | LiFePO4 | Scm−1 | 10 − 3 | 10.1016/j.electacta.2019.06.069 | 2019-06-15 |  | 0.001 | 0.001 | -3
2209 | Li7La3Zr2O12 | mScm−1 | 1.5 | 10.1016/j.electacta.2018.07.191 | 2018-07-26 | Garnet | 1.5 | 0.0015 | -2.823909
2211 | Na3PS4 | Scm−1 | 4.6 × 10 − 4 | 10.1016/j.ssi.2018.02.042 | 2018-03-11 | NASICON-like | 0.00046 | 0.00046 | -3.337242
2212 | Li7La3Zr2O12 | Scm−1 | 1.16 × 10 − 4 | 10.1016/j.ensm.2019.04.043 | 2019-05-02 | Garnet | 0.000116 | 0.000116 | -3.935542
2214 | LiPF6 | S/cm | 1.3 × 10 − 2 to 1.0 × 10 − 3 | 10.1016/j.ijheatmasstransfer.2019.02.020 | 2019-02-13 |  | 0.007 | 0.007 | -2.154902
2215 | CF3SO3 | Scm−1 | 10 − 5 | 10.1039/C7CP08592C | 2018/04/25 |  | 1e-05 | 1e-05 | -5
2216 | LiFePO4 | Scm−1 | 1.9 × 10 − 9 | 10.1016/j.jpowsour.2012.12.027 | 2012-12-20 |  | 1.9e-09 | 1.9e-09 | -8.721246
2217 | Na3LiS0.5O0.5I2 | mScm−1 | 6.3 | 10.1039/C9TA02166C | 2019/04/24 |  | 6.3 | 0.0063 | -2.200659
2218 | P2S5 | Scm−1 | 4.8 × 10 − 3 | 10.1016/j.rser.2019.04.035 | 2019-04-20 |  | 0.0048 | 0.0048 | -2.318759
2219 | LiClO4 | S/cm | 10 − 4 | 10.1016/S0378-7753(03)00270-2 | 2003-04-30 |  | 0.0001 | 0.0001 | -4
2220 | MnO2 | Scm−1 | 10 − 6 | 10.1039/C3TC31476F | 2014/01/23 |  | 1e-06 | 1e-06 | -6
2221 | LiMnPO4 | Scm−1 | 10 − 14 | 10.1016/j.jpowsour.2010.03.028 | 2010-03-12 |  | 1e-14 | 1e-14 | -14
2223 | Li4Ti5O12 | Scm−1 | 10 − 13 | 10.1016/j.jallcom.2013.10.134 | 2013-10-30 | Perovskite | 1e-13 | 1e-13 | -13
2224 | Li9.54Si1.74P1.44S11.7Cl0.3 | mScm−1 | 10.2 | 10.1016/j.nanoen.2018.08.030 | 2018-08-21 | LISICON-like | 10.2 | 0.0102 | -1.9914
2225 | LiClO4 | Scm−1 | 10 − 3 | 10.1016/j.jallcom.2015.08.079 | 2015-08-13 |  | 0.001 | 0.001 | -3
2227 | Na2(B12H12)0.5(B10H10)0.5 | mScm−1 | 0.9 | 10.1039/C7CC00794A | 2017/04/11 | NASICON-like | 0.9 | 0.0009 | -3.045757
2229 | LiMnPO4 | Scm−1 | 10 − 9 | 10.1039/C0JM03471A | 2011/02/08 |  | 1e-09 | 1e-09 | -9
2230 | Mn3O4 | Scm−1 | – 10 − 7 | 10.1016/j.jpowsour.2013.10.133 | 2013-11-07 |  | 1e-07 | 1e-07 | -7
2231 | LiFePO4 | Scm−1 | 2.2 × 10 − 5 | 10.1016/j.ssc.2008.06.010 | 2008-06-14 |  | 2.2e-05 | 2.2e-05 | -4.657577
2233 | Na11Sn2PS12 | Scm−1 | 1.1 × 10 − 3 | 10.1016/j.nanoen.2019.104109 | 2019-09-09 |  | 0.0011 | 0.0011 | -2.958607
2234 | LiMnPO4 | S/cm | 10 – 8 | 10.1016/j.jechem.2017.11.006 | 2017-11-14 |  | 1e-08 | 1e-08 | -8
2238 | LiNiO2 | Scm−1 | 10 − 4 | 10.1039/C0JM03471A | 2011/02/08 |  | 0.0001 | 0.0001 | -4
2239 | Li6.35P0.65Si0.35S5Br | mScm−1 | 0.7 | 10.1039/C7TA08581H | 2018/01/02 |  | 0.7 | 0.0007 | -3.154902
2240 | (FSO2)2N | Scm−1 | 10 − 3 | 10.1039/C4TA05833J | 2015/01/20 |  | 0.001 | 0.001 | -3
2241 | V2O5 | S/cm | 2.03 × 10 − 7 and 1.45 × 10 − 7 | 10.1016/j.ssi.2004.08.024 | 2004-11-10 |  | 2.03e-07 | 2.03e-07 | -6.692504
2242 | LiNi0.5Mn1.5O4 | Scm−1 | 10 − 4.5 | 10.1016/j.jpowsour.2012.10.099 | 2013-01-15 |  | 3.162278e-05 | 3.162278e-05 | -4.5
2243 | TiO2 | Scm−1 | 1.06 × 10 − 9 | 10.1039/C3NR06393C | 2014/03/27 |  | 1.06e-09 | 1.06e-09 | -8.974694
2245 | LiN(CF3SO2)2 | Scm−1 | 1.2 × 10 − 4 | 10.1016/j.jpowsour.2004.08.007 | 2005-01-30 |  | 0.00012 | 0.00012 | -3.920819
2246 | LiMnPO4 | Scm−1 | 10 − 10 | 10.1016/j.jallcom.2015.02.143 | 2015-02-25 |  | 1e-10 | 1e-10 | -10
2249 | LiPF6 | mScm−1 | 2.3 | 10.1016/j.jpowsour.2014.07.185 | 2014-08-06 |  | 2.3 | 0.0023 | -2.638272
2251 | Na2.6V1.6Zr0.4(PO4)3 | Scm−1 | 5 × 10 − 6 and 6 × 10 − 6 | 10.1039/C8CC00734A | 2018/03/22 | NASICON-like | 5e-06 | 5e-06 | -5.30103
2252 | Li2ZrO3 | Scm−1 | 10 − 8 | 10.1016/j.ceramint.2018.10.219 | 2018-10-28 | Garnet | 1e-08 | 1e-08 | -8
2254 | LiFePO4 | S/cm | 10 − 9 | 10.1016/j.cap.2014.12.002 | 2014-12-03 |  | 1e-09 | 1e-09 | -9
2255 | LiFePO4F | Scm−1 | 10 − 7 | 10.1016/j.electacta.2012.08.073 | 2012-09-03 |  | 1e-07 | 1e-07 | -7
2257 | LiCoPO4 | Scm−1 | 10 − 9 | 10.1016/j.jpowsour.2005.10.072 | 2005-11-28 |  | 1e-09 | 1e-09 | -9
2258 | Li3OCl | Scm−1 | 1.46 × 10 − 4 | 10.1016/j.ensm.2018.02.015 | 2018-02-23 | Li-Halide | 0.000146 | 0.000146 | -3.835647
2259 | Li4Ti5O12 | Scm−1 | 10 – 12 | 10.1016/j.ceramint.2018.10.219 | 2018-10-28 | Perovskite | 1e-12 | 1e-12 | -12
2262 | LiMnPO4 | Scm−1 | 10 − 2 | 10.1016/j.electacta.2017.09.018 | 2017-09-05 |  | 0.01 | 0.01 | -2
2263 | LiBH4 | Scm−1 | 8.0 × 10 − 6 | 10.1039/C7DT02946B | 2017/09/26 | Li-Hydride | 8e-06 | 8e-06 | -5.09691
2264 | ZnMn2O4 | Scm−1 | 1 × 10 − 7 | 10.1016/j.jpowsour.2014.11.010 | 2014-11-04 |  | 1e-07 | 1e-07 | -7
2265 | LiCoO2 | Scm−1 | 10 − 9 | 10.1016/j.jpowsour.2007.08.014 | 2007-08-11 |  | 1e-09 | 1e-09 | -9
2268 | LaF3 | Scm−1 | 10 − 5 | 10.1016/j.jfluchem.2016.09.006 | 2016-09-09 |  | 1e-05 | 1e-05 | -5
2269 | Al2O3 | mScm−1 | 0.855 | 10.1016/j.jiec.2018.11.036 | 2018-11-24 |  | 0.855 | 0.000855 | -3.068034
2270 | ZrO2 | Scm−1 | 4.6 × 10 − 5 and 1.9 × 10 − 4 | 10.1016/S0167-577X(00)00103-8 | 2000-08-16 |  | 4.6e-05 | 4.6e-05 | -4.337242
2272 | Li3V2(PO4)3 | Scm−1 | 9.5 × 10 − 4 | 10.1016/j.apsusc.2016.09.156 | 2016-10-01 | NASICON-like | 0.00095 | 0.00095 | -3.022276
2273 | LiFePO4 | Scm−1 | 10 − 10 | 10.1016/j.cej.2018.06.073 | 2018-06-13 |  | 1e-10 | 1e-10 | -10
2275 | LiClO4 | S/cm | 4.5 × 10 − 4 | 10.1016/j.polymer.2009.01.022 | 2009-01-15 |  | 0.00045 | 0.00045 | -3.346787
2278 | Li6CuB4O10 | Scm−1 | 10 − 2 | 10.1039/C6CP01581F | 2016/06/01 |  | 0.01 | 0.01 | -2
2279 | LiPF6 | mScm−1 | 8.2 | 10.1016/j.electacta.2005.02.137 | 2005-08-31 |  | 8.2 | 0.0082 | -2.086186
2280 | TiO2 | Scm−1 | 3.2 × 10 − 5 | 10.1016/j.jpowsour.2006.08.022 | 2006-10-02 |  | 3.2e-05 | 3.2e-05 | -4.49485
2282 | SnO2 | S/cm | 1.75 × 10 − 1 | 10.1016/j.synthmet.2012.10.004 | 2012-12-05 |  | 0.175 | 0.175 | -0.756962
2283 | Li10GeP2S12 | Scm−1 | 1.1 × 10 − 2 | 10.1016/j.ensm.2018.02.020 | 2018-02-28 | LISICON-like | 0.011 | 0.011 | -1.958607
2285 | Li7P3S11 | mScm−1 | 8.6 | 10.1016/j.electacta.2018.07.191 | 2018-07-26 | Argyrodite | 8.6 | 0.0086 | -2.065502
2286 | Li7La3Zr2O12 | Scm−1 | 5.10 × 10 − 4 | 10.1039/C4DT02861A | 2014/12/09 | Garnet | 0.00051 | 0.00051 | -3.29243
2288 | Li4(BH4)(NH2)3 | Scm−1 | 2 × 10 − 4 | 10.1039/C7TA09113C | 2017/12/12 | Li-Hydride | 0.0002 | 0.0002 | -3.69897
2289 | Li6PS5Br | mScm−1 | 1 | 10.1039/C9RA00949C | 2019/05/08 |  | 1 | 0.001 | -3
2290 | LiClO4 | Scm−1 | 10 − 8 | 10.1016/S0013-4686(02)00785-5 | 2003-01-20 |  | 1e-08 | 1e-08 | -8
2292 | SiO2 | Scm−1 | 8.5 × 10 − 3 | 10.1039/C6RA25062A | 2017/01/13 |  | 0.0085 | 0.0085 | -2.070581
2296 | SiO2 | Scm−1 | 6.8 × 10 − 3 | 10.1039/C6RA25062A | 2017/01/13 |  | 0.0068 | 0.0068 | -2.167491
2297 | Li1.5Al0.5Ge1.5(PO4)3 | Scm−1 | to 2 × 10 − 4 | 10.1039/C7CE01910F | 2018/03/05 | NASICON-like | 0.0002 | 0.0002 | -3.69897
2298 | Na2B12H12 | Scm−1 | 0.1 | 10.1039/C5EE02941D | 2015/11/25 | NASICON-like | 0.1 | 0.1 | -1
2302 | Li3PS4 | Scm−1 | 4.03 × 10 − 4 | 10.1016/j.jpowsour.2018.03.016 | 2018-03-29 | LISICON-like | 0.000403 | 0.000403 | -3.394695
2303 | NaOH | mScm−1 | 39.4 to 28.7 | 10.1039/C7PY01084B | 2017/09/26 |  | 34.05 | 0.03405 | -1.467883
2304 | TiO2 | Scm−1 | − 12 to 1 × 10 − 7 | 10.1039/C7TA02823G | 2017/08/15 |  | 1e-07 | 1e-07 | -7
2305 | LiClO4 | S/cm | 6.0 × 10 − 6 | 10.1016/j.polymer.2009.01.022 | 2009-01-15 |  | 6e-06 | 6e-06 | -5.221849
2306 | LiPON | Scm−1 | 1 × 10 − 6 | 10.1016/j.jpowsour.2015.12.057 | 2016-01-13 |  | 1e-06 | 1e-06 | -6
2307 | LiClO4 | S/cm | 10 − 8 | 10.1016/S0013-4686(00)00741-6 | 2001-03-20 |  | 1e-08 | 1e-08 | -8
2309 | LiFePO4 | Scm−1 | 10 − 10 | 10.1016/j.electacta.2013.02.132 | 2013-03-07 |  | 1e-10 | 1e-10 | -10
2312 | MnO2 | Scm−1 | - 10 − 6 | 10.1016/j.jpowsour.2017.04.065 | 2017-04-27 |  | 1e-06 | 1e-06 | -6
2313 | LiOH | mScm−1 | 2.4 | 10.1016/j.jpowsour.2012.12.022 | 2012-12-14 |  | 2.4 | 0.0024 | -2.619789
2315 | SnS2 | Scm−1 | – 10 − 2 | 10.1039/C2RA22764A | 2013/02/11 |  | 0.01 | 0.01 | -2
2317 | LiPF6 | Scm−1 | 7.41 × 10 − 5 , 7.76 × 10 − 5 and 3.02 × 10 − 6 | 10.1016/j.memsci.2010.10.004 | 2010-10-10 |  | 7.41e-05 | 7.41e-05 | -4.130182
2318 | Li4Ti5O12 | Scm−1 | 10 − 13 | 10.1016/j.jpowsour.2016.05.033 | 2016-05-18 | Perovskite | 1e-13 | 1e-13 | -13
2322 | Li4Ti5O12 | Scm−1 | 10 − 9 | 10.1016/j.jpowsour.2008.02.019 | 2008-02-19 | Perovskite | 1e-09 | 1e-09 | -9
2323 | Li10GeP2S12 | Scm−1 | 1.1 × 10 − 4 and 1.8 × 10 − 3 | 10.1016/j.jpowsour.2017.05.112 | 2017-06-13 | LISICON-like | 0.00011 | 0.00011 | -3.958607
2324 | LiFePO4 | Scm−1 | 10 − 9 | 10.1039/C3CE41967C | 2013/12/03 |  | 1e-09 | 1e-09 | -9
2325 | MnO2 | Scm−1 | 10 − 6 | 10.1016/j.ijhydene.2015.05.152 | 2015-07-10 |  | 1e-06 | 1e-06 | -6
2326 | Al2(WO4)3 | Scm−1 | 1.06 × 10 − 4 | 10.1016/S0167-2738(00)00552-X | 2000-11-30 |  | 0.000106 | 0.000106 | -3.974694
2327 | LiPF6 | S/cm | 0.015 | 10.1016/j.elecom.2008.01.023 | 2008-01-31 |  | 0.015 | 0.015 | -1.823909
2329 | LiCoO2 | Scm−1 | 10 − 9 | 10.1016/j.matchemphys.2019.01.050 | 2019-01-22 |  | 1e-09 | 1e-09 | -9
2330 | Ce0.80Gd0.20O1.90 | S/cm | 0.017 | 10.1016/j.materresbull.2006.04.016 | 2006-05-03 |  | 0.017 | 0.017 | -1.769551
2331 | Li7Ge3PS12 | Scm−1 | 1.1 × 10 − 4 | 10.1016/j.jssc.2016.12.001 | 2016-12-06 | LISICON-like | 0.00011 | 0.00011 | -3.958607
2333 | Na0.92CrO2 | Scm−1 | 10 − 9 | 10.1016/j.ensm.2016.04.001 | 2016-04-13 | NASICON-like | 1e-09 | 1e-09 | -9
2335 | SiO2 | mScm−1 | 0.75 to 1.01 | 10.1039/C8TA01117F | 2018/04/03 |  | 0.88 | 0.00088 | -3.055517
2338 | Li10GeP2S12 | mScm−1 | 12 | 10.1039/C2IC90006H | 2012/08/01 | LISICON-like | 12 | 0.012 | -1.920819
2339 | LiFePO4 | Scm−1 | 2.46 × 10 − 9 | 10.1016/j.jallcom.2013.04.149 | 2013-04-29 |  | 2.46e-09 | 2.46e-09 | -8.609065
2340 | Li4Ti5O12 | S/cm | 10 − 5 | 10.1016/j.electacta.2013.01.118 | 2013-01-30 | Perovskite | 1e-05 | 1e-05 | -5
2341 | Li4Ti5O12 | Scm−1 | 10 − 13 | 10.1039/C7RA02503C | 2017/03/29 | Perovskite | 1e-13 | 1e-13 | -13
2344 | LiPF6 | mScm−1 | 1.04 | 10.1039/C7TA05787C | 2017/11/07 |  | 1.04 | 0.00104 | -2.982967
2345 | Li7La3Zr2O12 | Scm−1 | 7.83 × 10 − 6 | 10.1016/j.jallcom.2018.02.134 | 2018-02-13 | Garnet | 7.83e-06 | 7.83e-06 | -5.106238
2346 | TiO2 | Scm−1 | to 1.47 × 10 − 6 | 10.1016/j.electacta.2014.04.114 | 2014-04-28 |  | 1.47e-06 | 1.47e-06 | -5.832683
2348 | LiClO4 | Scm−1 | 8.38 × 10 − 3 | 10.1016/S0167-2738(02)00086-3 | 2002-03-14 |  | 0.00838 | 0.00838 | -2.076756
2349 | LiFePO4 | Scm−1 | 10 − 6 | 10.1039/C0JM03471A | 2011/02/08 |  | 1e-06 | 1e-06 | -6
2350 | LiMn2O4 | S/cm | 10 − 6 | 10.1016/S0378-7753(01)00832-1 | 2001-11-27 |  | 1e-06 | 1e-06 | -6
2352 | Li3V2(PO4)3 | Scm−1 | 2 × 10 − 8 | 10.1016/j.mseb.2016.05.008 | 2016-06-21 | NASICON-like | 2e-08 | 2e-08 | -7.69897
2353 | LiClO4 | Scm−1 | 8.9 × 10 − 6 | 10.1016/j.electacta.2007.10.022 | 2007-10-22 |  | 8.9e-06 | 8.9e-06 | -5.05061
2354 | P2O5 | Scm−1 | 7.0 × 10 − 11 and 3.0 × 10 − 10 | 10.1016/j.jpowsour.2005.03.063 | 2005-05-25 |  | 7e-11 | 7e-11 | -10.1549
2355 | Li2FeSiO4 | Scm−1 | 1.38 × 10 − 4 | 10.1016/j.jpowsour.2016.08.091 | 2016-08-27 |  | 0.000138 | 0.000138 | -3.860121
2356 | MnO2 | Scm−1 | 10 − 6 | 10.1016/j.electacta.2016.01.097 | 2016-01-16 |  | 1e-06 | 1e-06 | -6
2358 | SnO2 | Scm−1 | 7.2 × 10 − 7 | 10.1016/j.jallcom.2017.10.048 | 2017-10-10 |  | 7.2e-07 | 7.2e-07 | -6.142668
2359 | LiFePO4 | Scm−1 | 3·10−9 | 10.1016/j.elecom.2007.09.020 | 2007-10-01 |  | 1e-09 | 1e-09 | -9
2360 | Na10.8Sn1.9PS11.8 | mScm−1 | 0.67 | 10.1016/j.nanoen.2018.01.046 | 2018-01-31 |  | 0.67 | 0.00067 | -3.173925
2361 | Al2O3 | mScm−1 | to 0.78 | 10.1016/j.ceramint.2014.05.142 | 2014-06-06 |  | 0.78 | 0.00078 | -3.107905
2362 | Li2MnSiO4 | Scm−1 | 5 × 10 – 16 | 10.1016/j.jssc.2012.01.051 | 2012-01-31 |  | 5e-16 | 5e-16 | -15.30103
2363 | Mn3O4 | Scm−1 | 10 − 8 | 10.1039/C2JM15075A | 2012/01/31 |  | 1e-08 | 1e-08 | -8
2365 | Al2O3 | Scm−1 | 0.021 | 10.1016/j.carbon.2012.09.013 | 2012-09-16 |  | 0.021 | 0.021 | -1.677781
2366 | Li7La3Zr2O12 | Scm−1 | 2.4 × 10 − 4 and 1.4 × 10 − 4 | 10.1016/j.jpowsour.2011.04.047 | 2011-04-29 | Garnet | 0.00024 | 0.00024 | -3.619789
2367 | Li4Ti5O12 | Scm−1 | – 10 − 13 | 10.1039/C2JM33346E | 2012/08/07 | Perovskite | 1e-13 | 1e-13 | -13
2368 | Li7La3Zr2O12 | S/cm | 10 − 4 | 10.1016/j.apenergy.2016.02.064 | 2016-02-27 | Garnet | 0.0001 | 0.0001 | -4
2369 | Li2.05ZnAl0.05Si0.95O4 | Scm−1 | 3.38 × 10 − 5 | 10.1016/j.ceramint.2016.08.047 | 2016-08-09 | LISICON-like | 3.38e-05 | 3.38e-05 | -4.471083
2370 | Li7La3Zr2O12 | Scm−1 | 5 × 10 − 4 | 10.1016/j.jpowsour.2014.02.102 | 2014-03-20 | Garnet | 0.0005 | 0.0005 | -3.30103
2371 | Mn3O4 | Scm−1 | 10 − 8 | 10.1039/C5TA03610K | 2015/08/04 |  | 1e-08 | 1e-08 | -8
2372 | Na3Zr2Si2PO12 | Scm−1 | 4.4 × 10 − 4 | 10.1016/j.electacta.2018.05.020 | 2018-05-03 | NASICON-like | 0.00044 | 0.00044 | -3.356547
2375 | TiO2 | Scm−1 | 10 – 12 | 10.1016/j.scib.2019.06.022 | 2019-06-26 |  | 1e-12 | 1e-12 | -12
2376 | Li1.3Cr0.3Ge1.7(PO4)3 | S/cm | 10 − 8 | 10.1016/j.elecom.2004.09.024 | 2004-11-02 | NASICON-like | 1e-08 | 1e-08 | -8
2377 | Li1.3Al0.3Ti1.7(PO4)3 | Scm−1 | 3 × 10 − 3 and 9 × 10 − 4 | 10.1016/j.ssi.2018.11.005 | 2018-11-27 | NASICON-like | 0.003 | 0.003 | -2.522879
2378 | NASICON | Scm−1 | 7 × 10 − 4 | 10.1016/j.elecom.2019.106483 | 2019-06-19 |  | 0.0007 | 0.0007 | -3.154902
2381 | Li2FeSiO4 | Scm−1 | 1.58 × 10 − 5 , 4.94 × 10 − 4 and 1.63 × 10 − 3 | 10.1016/j.jpowsour.2011.09.066 | 2011-09-29 |  | 1.58e-05 | 1.58e-05 | -4.801343
2382 | NaCl | mS/cm | 30 | 10.1016/j.crte.2009.07.010 | 2009-10-03 |  | 30 | 0.03 | -1.522879
2384 | TiO2 | Scm−1 | 1.25 × 10 − 1 | 10.1016/j.eurpolymj.2017.01.026 | 2017-01-23 |  | 0.125 | 0.125 | -0.90309
2385 | Li3BO3 | Scm−1 | 2.5 × 10 − 4 | 10.1016/j.ssi.2018.05.015 | 2018-05-19 |  | 0.00025 | 0.00025 | -3.60206
2386 | TiO2 | Scm−1 | 2.51 × 10 − 3 to 2.95 × 10 − 3 | 10.1016/j.jpowsour.2012.09.049 | 2012-09-23 |  | 0.00273 | 0.00273 | -2.563837
2388 | Li1.3Ti1.7Al0.3(PO4)3 | Scm−1 | 10 − 4 | 10.1039/C5CS00289C | 2015/11/03 |  | 0.0001 | 0.0001 | -4
2389 | LiFePO4 | Scm−1 | 1.56 × 10 − 1 | 10.1039/C7RA12029J | 2018/01/16 |  | 0.156 | 0.156 | -0.8068754
2391 | MnO2 | Scm−1 | 4 × 10 − 2 | 10.1016/j.cej.2017.11.039 | 2017-11-07 |  | 0.04 | 0.04 | -1.39794
2392 | Li3V2(PO4)3 | Scm−1 | 2.4 × 10 − 7 | 10.1039/C6RA28014E | 2017/04/19 | NASICON-like | 2.4e-07 | 2.4e-07 | -6.619789
2393 | LiPF6 | mScm−1 | 5.4 | 10.1016/j.jpowsour.2012.01.027 | 2012-01-08 |  | 5.4 | 0.0054 | -2.267606
2394 | NH4CH3COO | Scm−1 | 10 − 4 | 10.1016/j.arabjc.2014.05.001 | 2014-05-10 |  | 0.0001 | 0.0001 | -4
2395 | P2S5 | Scm−1 | 2 × 10 − 4 | 10.1016/j.rser.2019.04.035 | 2019-04-20 |  | 0.0002 | 0.0002 | -3.69897
2396 | Li7P3S11 | Scm−1 | 3.2 × 10 − 3 | 10.1016/j.jascer.2013.03.005 | 2013-04-09 | Argyrodite | 0.0032 | 0.0032 | -2.49485
2397 | NiO | Scm−1 | 0.01 | 10.1016/j.elecom.2010.08.038 | 2010-09-08 |  | 0.01 | 0.01 | -2
2398 | LiCoO2 | Scm−1 | 10 − 9 | 10.1039/C3CP53436G | 2014/01/02 |  | 1e-09 | 1e-09 | -9
2399 | P2S5 | Scm−1 | 1.1 × 10 − 3 | 10.1039/C9TA04772G | 2019/07/30 |  | 0.0011 | 0.0011 | -2.958607
2401 | LiNbO3 | Scm−1 | 10 − 5 | 10.1039/C4CP01897D | 2014/07/30 |  | 1e-05 | 1e-05 | -5
2404 | Li3OCl | Scm−1 | 0.65 × 10 − 4 | 10.1016/j.ensm.2018.02.015 | 2018-02-23 | Li-Halide | 6.5e-05 | 6.5e-05 | -4.187087
2406 | Li7La3Zr2O12 | Scm−1 | 3.32 × 10 − 4 | 10.1016/j.jallcom.2015.05.085 | 2015-05-14 | Garnet | 0.000332 | 0.000332 | -3.478862
2407 | Co3O4 | Scm−1 | 10 − 6 | 10.1016/j.materresbull.2018.01.021 | 2018-02-02 |  | 1e-06 | 1e-06 | -6
2408 | LiTaO3 | Scm−1 | 10 − 5 | 10.1016/j.scib.2017.10.011 | 2017-10-21 |  | 1e-05 | 1e-05 | -5
2411 | Li7La3Zr2O12 | Scm−1 | 7.7 × 10 − 3 | 10.1039/B716563N | 2008/06/24 | Garnet | 0.0077 | 0.0077 | -2.113509
2412 | LiClO4 | S/cm | 2.17 × 10 − 5 , 1.84 × 10 − 5 , 1.05 × 10 − 5 and 2.25 × 10 − 5 | 10.1016/j.electacta.2019.06.069 | 2019-06-15 |  | 2.17e-05 | 2.17e-05 | -4.66354
2413 | SiO2 | Scm−1 | 5.5 × 10 − 3 | 10.1039/C6RA25062A | 2017/01/13 |  | 0.0055 | 0.0055 | -2.259637
2414 | V2O5 | Scm−1 | 0.01 | 10.1039/C8TA11233A | 2019/04/24 |  | 0.01 | 0.01 | -2
2417 | LiBH4 | S/cm | 1 × 10 − 3 | 10.1016/j.jallcom.2013.01.058 | 2013-01-24 | Li-Hydride | 0.001 | 0.001 | -3
2418 | SiO2 | mScm−1 | 0.55 to 0.93 | 10.1039/C4RA07994A | 2014/10/27 |  | 0.74 | 0.00074 | -3.130768
2419 | TiO2 | Scm−1 | − 10 − 7 | 10.1016/j.electacta.2015.02.149 | 2015-02-18 |  | 1e-07 | 1e-07 | -7
2421 | Li4Ti5O12 | Scm−1 | 10 − 9 | 10.1016/j.materresbull.2011.01.007 | 2011-01-16 | Perovskite | 1e-09 | 1e-09 | -9
2423 | LiSO3CF3 | Scm−1 | 4.57 × 10 − 6 and 2.83 × 10 − 6 | 10.1016/j.electacta.2005.02.050 | 2005-05-17 |  | 4.57e-06 | 4.57e-06 | -5.340084
2424 | Li3V2(PO4)3 | Scm−1 | 2.4 × 10 − 7 | 10.1039/C2JM16417E | 2012/02/28 | NASICON-like | 2.4e-07 | 2.4e-07 | -6.619789
2425 | LiFePO4 | Scm−1 | 2.4 × 10 − 7 | 10.1039/C5RA02659H | 2015/04/07 |  | 2.4e-07 | 2.4e-07 | -6.619789
2426 | Li3.8Sb0.2Sn0.8S4 | Scm−1 | 1.2 × 10 − 8 | 10.1016/j.jechem.2019.05.015 | 2019-05-29 | Argyrodite | 1.2e-08 | 1.2e-08 | -7.920819
2427 | SiO2 | Scm−1 | 2.3 × 10 − 3 to 4.3 × 10 − 3 | 10.1016/j.electacta.2009.05.081 | 2009-06-09 |  | 0.0033 | 0.0033 | -2.481486
2429 | LiFePO4 | Scm−1 | 10 − 7 | 10.1016/j.ceramint.2016.03.144 | 2016-03-19 |  | 1e-07 | 1e-07 | -7
2431 | NaOH | mScm−1 | 39.4 to 28.7 | 10.1039/C7PY01084B | 2017/09/26 |  | 34.05 | 0.03405 | -1.467883
2433 | LiPON | Scm−1 | 2.3 × 10 − 6 | 10.1039/C4NR01666A | 2014/09/25 |  | 2.3e-06 | 2.3e-06 | -5.638272
2435 | FeO6 | Scm−1 | 10 − 10 | 10.1039/C0JM01346C | 2010/09/06 |  | 1e-10 | 1e-10 | -10
2436 | LiNi0.5Mn1.5O4 | S/cm | 1 × 10 − 9 | 10.1016/j.jpowsour.2017.02.071 | 2017-03-06 |  | 1e-09 | 1e-09 | -9
2438 | TiO2 | S/cm | 0.3 | 10.1016/j.memsci.2014.02.004 | 2014-02-11 |  | 0.3 | 0.3 | -0.5228787
2440 | Li0.18La0.61TiO3 | Scm−1 | 5 × 10 − 4 | 10.1039/C3CE42003E | 2014/01/16 | Perovskite | 0.0005 | 0.0005 | -3.30103
2441 | Li7La3Zr2O12 | Scm−1 | 7.51 × 10 − 9 | 10.1016/j.jpowsour.2017.01.088 | 2017-01-31 | Garnet | 7.51e-09 | 7.51e-09 | -8.12436
2443 | Co3O4 | S/cm | 3.2 × 10 − 4 , 5.1 × 10 − 5 , 4.1 × 10 − 5 and 1.4 × 10 − 5 | 10.1016/j.mseb.2010.07.014 | 2010-07-17 |  | 0.00032 | 0.00032 | -3.49485
2447 | Li3.5Si0.5P0.5O4 | Scm−1 | 3 × 10 − 6 | 10.1016/j.ssi.2015.10.009 | 2015-11-07 |  | 3e-06 | 3e-06 | -5.522879
2448 | Li7Ti5O12 | Scm−1 | 10 − 2 | 10.1016/j.jpowsour.2017.06.044 | 2017-06-29 |  | 0.01 | 0.01 | -2
2449 | Li2Ti3O7 | Scm−1 | 1.2 × 10 − 6 | 10.1016/j.materresbull.2015.06.014 | 2015-06-09 |  | 1.2e-06 | 1.2e-06 | -5.920819
2450 | Li0.5La0.5TiO3 | S/cm | 6.76 × 10 − 4 | 10.1016/j.jallcom.2017.12.361 | 2018-01-02 | Perovskite | 0.000676 | 0.000676 | -3.170053
2451 | NaCrO2 | Scm−1 | to 0.47 | 10.1039/C5EE00695C | 2015/07/01 | NASICON-like | 0.47 | 0.47 | -0.3279021
2452 | PVAc | S/cm | 10 − 6 | 10.1016/S0167-2738(01)00999-7 | 2001-10-30 |  | 1e-06 | 1e-06 | -6
2454 | Ce(ClO4)3 | Scm−1 | 10 − 4 | 10.1016/S0013-4686(99)00341-2 | 1999-12-27 |  | 0.0001 | 0.0001 | -4
2456 | Na3PSe4 | mScm−1 | 0.74 | 10.1039/C7TA09242C | 2018/01/16 | NASICON-like | 0.74 | 0.00074 | -3.130768
2457 | H2SO4 | S/cm | 0.8 | 10.1016/S0013-4686(00)00354-6 | 2000-07-05 |  | 0.8 | 0.8 | -0.09691001
2460 | LiMn2O4 | Scm−1 | 10 − 5 | 10.1016/j.jpowsour.2013.03.136 | 2013-04-02 |  | 1e-05 | 1e-05 | -5
2461 | LiCr(MoO4)2 | Scm−1 | – 10 − 11 | 10.1039/C8TA10274K | 2019/01/02 |  | 1e-11 | 1e-11 | -11
2462 | Li4Ti5O12 | Scm−1 | 8.1 × 10 − 6 | 10.1016/j.mser.2015.10.001 | 2015-12-01 | Perovskite | 8.1e-06 | 8.1e-06 | -5.091515
2463 | P2S5 | Scm−1 | 6.5 × 10 − 5 | 10.1016/j.rser.2019.04.035 | 2019-04-20 |  | 6.5e-05 | 6.5e-05 | -4.187087
2465 | MnO2 | Scm−1 | 10 − 3 | 10.1039/C5NH00048C | 2016/02/22 |  | 0.001 | 0.001 | -3
2466 | Li3VO4 | Scm−1 | to 4.37 × 10 − 8 | 10.1016/j.jpowsour.2016.04.048 | 2016-04-16 |  | 4.37e-08 | 4.37e-08 | -7.359519
2467 | LiOH | Scm−1 | − 4 to 1.41 × 10 − 4 | 10.1016/j.electacta.2017.07.110 | 2017-07-22 |  | 0.000141 | 0.000141 | -3.850781
2468 | NASICON | Scm−1 | 4.696 × 10 − 2 | 10.1016/j.electacta.2016.09.104 | 2016-09-24 |  | 0.04696 | 0.04696 | -1.328272
2469 | LiFePO4 | Scm−1 | 2 × 10 − 5 to 5 × 10 − 5 | 10.1039/C1EE01263K | 2012/01/01 |  | 3.5e-05 | 3.5e-05 | -4.455932
2470 | Li0.3V2O5 | Scm−1 | 0.02 | 10.1039/C3TA01548C | 2013/04/02 |  | 0.02 | 0.02 | -1.69897
2472 | LiPF6 | S/cm | 10 − 2 | 10.1016/j.electacta.2017.03.132 | 2017-03-20 |  | 0.01 | 0.01 | -2
2473 | Li4Ti5O12 | Scm−1 | 10 − 13 | 10.1016/j.electacta.2014.07.103 | 2014-08-04 | Perovskite | 1e-13 | 1e-13 | -13
2476 | LiClO4 | S/cm | 2.58 × 10 − 7 | 10.1016/j.electacta.2019.06.069 | 2019-06-15 |  | 2.58e-07 | 2.58e-07 | -6.58838
2478 | LiFePO4 | Scm−1 | 10 − 7 | 10.1039/B602698B | 2006/12/11 |  | 1e-07 | 1e-07 | -7
2480 | V2O5 | S/cm | 3.3 × 10 − 5 | 10.1016/j.matchemphys.2015.03.036 | 2015-04-01 |  | 3.3e-05 | 3.3e-05 | -4.481486
2481 | LiPF6 | mScm−1 | 5.1 | 10.1016/j.jpowsour.2012.01.027 | 2012-01-08 |  | 5.1 | 0.0051 | -2.29243
2483 | LiCoO2 | Scm−1 | 2.2 × 10 − 6 | 10.1016/j.jpowsour.2018.05.005 | 2018-05-10 |  | 2.2e-06 | 2.2e-06 | -5.657577
2484 | HfO2 | Scm−1 | 2.8 × 10 − 2 and 2.5 × 10 − 2 | 10.1016/j.jpowsour.2008.10.066 | 2008-10-28 |  | 0.028 | 0.028 | -1.552842
2485 | Li4Ti5O12 | Scm−1 | 10 – 13 | 10.1016/j.ceramint.2016.12.116 | 2016-12-23 | Perovskite | 1e-13 | 1e-13 | -13
2486 | Li7La3Zr2O12 | Scm−1 | 2.85 × 10 − 6 | 10.1016/j.jallcom.2015.05.085 | 2015-05-14 | Garnet | 2.85e-06 | 2.85e-06 | -5.545155
2490 | MnO2 | S/cm | - 10 − 6 | 10.1016/j.electacta.2016.07.155 | 2016-07-30 |  | 1e-06 | 1e-06 | -6
2491 | LiCoO2 | S/cm | – 10 − 10 | 10.1016/j.elecom.2007.11.016 | 2007-11-24 |  | 1e-10 | 1e-10 | -10
2492 | LiCoO2 | Scm−1 | 2.5 × 10 − 4 | 10.1039/C4RA01423E | 2014/03/27 |  | 0.00025 | 0.00025 | -3.60206
2493 | Li1.5Al0.5Ge1.5(PO4)3 | Scm−1 | 10 − 4 | 10.1016/j.compositesb.2017.05.025 | 2017-05-09 | NASICON-like | 0.0001 | 0.0001 | -4
2495 | Li10GeP2S12 | Scm−1 | 1 × 10 − 3 | 10.1016/j.nanoen.2017.01.028 | 2017-01-26 | LISICON-like | 0.001 | 0.001 | -3
2497 | LiCoO2 | Scm−1 | 0.1 to 1 | 10.1039/C2EE21874G | 2012/06/20 |  | 0.55 | 0.55 | -0.2596373
2498 | LiClO4 | Scm−1 | 10 − 4 | 10.1016/j.ssi.2005.01.001 | 2005-02-10 |  | 0.0001 | 0.0001 | -4
2499 | Li2MnSiO4 | Scm−1 | 3 × 10 − 14 | 10.1016/j.ceramint.2014.02.012 | 2014-02-14 |  | 3e-14 | 3e-14 | -13.52288
2500 | Li4Ti5O12 | S/cm | 10 − 13 | 10.1016/j.jpcs.2017.04.011 | 2017-04-21 | Perovskite | 1e-13 | 1e-13 | -13
2501 | Al2O3 | Scm−1 | 2.5 × 10 − 5 | 10.1016/j.electacta.2015.06.049 | 2015-06-20 |  | 2.5e-05 | 2.5e-05 | -4.60206
2502 | Li6.4La3Zr1.4Ta0.6O12 | Scm−1 | 5 × 10 − 5 and 2.0 × 10 − 4 | 10.1039/C7DT01573A | 2017/07/25 | Garnet | 5e-05 | 5e-05 | -4.30103
2503 | LiPON | Scm−1 | 2 × 10 − 6 | 10.1039/C6TA05439K | 2016/10/11 |  | 2e-06 | 2e-06 | -5.69897
2504 | Li7La3Zr2O12 | Scm−1 | – 1 × 10 − 6 and 4 × 10 − 4 | 10.1016/j.electacta.2018.08.008 | 2018-08-07 | Garnet | 1e-06 | 1e-06 | -6
2505 | Li2MoO3 | Scm−1 | 10 − 2 | 10.1039/C6CP05162F | 2016/10/19 |  | 0.01 | 0.01 | -2
2506 | SiO2 | S/cm | to 3.5 × 10 − 2 | 10.1016/j.jpowsour.2015.02.010 | 2015-02-07 |  | 0.035 | 0.035 | -1.455932
2508 | LiFePO4 | Scm−1 | - 10 − 10 | 10.1016/j.jallcom.2017.07.305 | 2017-07-31 |  | 1e-10 | 1e-10 | -10
2509 | LiFePO4 | Scm−1 | 8.0 × 10 − 7 | 10.1016/j.jpowsour.2007.06.161 | 2007-06-29 |  | 8e-07 | 8e-07 | -6.09691
2511 | Li3PO4 | Scm−1 | 10 − 6 | 10.1016/j.jpowsour.2010.08.042 | 2010-09-03 | LISICON-like | 1e-06 | 1e-06 | -6
2512 | Li4Ti5O12 | Scm−1 | 1.58 × 10 − 9 | 10.1016/j.mser.2015.10.001 | 2015-12-01 | Perovskite | 1.58e-09 | 1.58e-09 | -8.801343
2513 | LiCoO2 | Scm−1 | 10 − 2 | 10.1016/j.electacta.2014.08.034 | 2014-08-24 |  | 0.01 | 0.01 | -2
2514 | Li4Ti5O12 | Scm−1 | 10 − 3 | 10.1016/j.jpowsour.2010.09.060 | 2010-09-29 | Perovskite | 0.001 | 0.001 | -3
2515 | SiO2 | S/cm | 8.5 × 10 – 7 | 10.1016/j.solmat.2011.11.021 | 2011-12-15 |  | 8.5e-07 | 8.5e-07 | -6.070581
2516 | Li7Ti5O12 | Scm−1 | 10 − 11 | 10.1016/j.jpowsour.2017.06.044 | 2017-06-29 |  | 1e-11 | 1e-11 | -11
2517 | TiO2 | Scm−1 | 1.22 × 10 − 4 | 10.1016/j.jiec.2015.07.009 | 2015-07-26 |  | 0.000122 | 0.000122 | -3.91364
2518 | LiCoBO3 | S/cm | 4.89 × 10 − 8 | 10.1016/j.apsusc.2017.11.087 | 2017-11-13 |  | 4.89e-08 | 4.89e-08 | -7.310691
2519 | Li4.5Mo2.48VO9.93 | Scm−1 | to 0.2 | 10.1039/C8TA07782G | 2018/10/09 |  | 0.2 | 0.2 | -0.69897
2521 | Na2B12H12 | Scm−1 | 0.01 | 10.1039/C5EE02941D | 2015/11/25 | NASICON-like | 0.01 | 0.01 | -2
2522 | Li0.5La0.5TiO3 | Scm−1 | 1.41 × 10 − 3 | 10.1016/j.jpcs.2015.12.015 | 2015-12-29 | Perovskite | 0.00141 | 0.00141 | -2.850781
2524 | LiFePO4 | Scm−1 | 6.15 × 10 − 4 | 10.1016/j.electacta.2013.11.152 | 2013-12-11 |  | 0.000615 | 0.000615 | -3.211125
2525 | LiPF6 | mScm−1 | 2.6 | 10.1016/j.jpowsour.2014.04.083 | 2014-05-10 |  | 2.6 | 0.0026 | -2.585027
2527 | Na3SbS4 | mScm−1 | to 1.6 | 10.1016/j.jpowsour.2018.05.037 | 2018-09-02 | NASICON-like | 1.6 | 0.0016 | -2.79588
2528 | MnO2 | Scm−1 | 10 − 6 | 10.1039/C6RA05790J | 2016/05/11 |  | 1e-06 | 1e-06 | -6
2530 | Li10GeP2S12 | Scm−1 | 8.27 × 10 − 3 and 1.54 × 10 − 3 | 10.1039/C8TA03449D | 2018/06/26 | LISICON-like | 0.00827 | 0.00827 | -2.082494
2531 | LiMn2O4 | Scm−1 | 2 × 10 − 4 | 10.1016/S0013-4686(03)00522-X | 2003-09-12 |  | 0.0002 | 0.0002 | -3.69897
2532 | LiPF6 | mScm−1 | 10 | 10.1016/j.ensm.2019.07.027 | 2019-07-23 |  | 10 | 0.01 | -2
2535 | Li2MnO3 | Scm−1 | 10 − 5 | 10.1039/C5TA01445J | 2015/04/07 |  | 1e-05 | 1e-05 | -5
2536 | LiNi0.5Mn1.5O4 | Scm−1 | 10 − 2 | 10.1016/j.matlet.2012.07.110 | 2012-08-08 |  | 0.01 | 0.01 | -2
2537 | V2O5 | Scm−1 | 10 − 3 | 10.1039/C5CC05425G | 2015/10/06 |  | 0.001 | 0.001 | -3
2538 | LiPF6 | mScm−1 | 0.87 | 10.1039/C5TA02445E | 2015/05/12 |  | 0.87 | 0.00087 | -3.060481
2539 | LiClO4 | Scm−1 | 10 − 6 | 10.1016/S0167-2738(96)00383-9 | 1999-02-12 |  | 1e-06 | 1e-06 | -6
2540 | LiFePO4 | Scm−1 | 1 × 10 − 10 | 10.1016/j.jelechem.2018.04.040 | 2018-04-21 |  | 1e-10 | 1e-10 | -10
2542 | NASICON | Scm−1 | 10 − 3 | 10.1016/j.ensm.2017.10.006 | 2017-10-13 |  | 0.001 | 0.001 | -3
2544 | LiPF6 | S/cm | 0.082 | 10.1016/S0140-6701(00)94430-8 | 2003-11-24 |  | 0.082 | 0.082 | -1.086186
2545 | LiBH4 | Scm−1 | 10 − 3 | 10.1016/j.jpowsour.2012.12.001 | 2012-12-10 | Li-Hydride | 0.001 | 0.001 | -3
2546 | ZrO2 | Scm−1 | 0.493 to 0.875 | 10.1016/j.cej.2018.05.074 | 2018-05-12 |  | 0.684 | 0.684 | -0.1649439
2547 | LiMnPO4 | S/cm | 10 − 10 | 10.1016/j.electacta.2016.08.042 | 2016-08-09 |  | 1e-10 | 1e-10 | -10
2548 | Li5La3Nb2O12 | Scm−1 | 7.49 × 10 − 6 | 10.1039/C5CP02393A | 2015/06/10 | Garnet | 7.49e-06 | 7.49e-06 | -5.125518
2550 | MgAl2O4 | Scm−1 | 2.80 × 10 − 3 | 10.1016/j.polymer.2014.01.015 | 2014-01-23 |  | 0.0028 | 0.0028 | -2.552842
2552 | Li3V2(PO4)3 | S/cm | 2.3 × 10 − 8 | 10.1016/j.electacta.2009.05.002 | 2009-05-14 | NASICON-like | 2.3e-08 | 2.3e-08 | -7.638272
2555 | Li4Ti5O12 | Scm−1 | 9.3 × 10 − 4 | 10.1016/j.electacta.2013.01.132 | 2013-02-08 | Perovskite | 0.00093 | 0.00093 | -3.031517
2556 | FeCl3 | S/cm | 10 − 3 | 10.1016/S0014-3057(98)00092-5 | 1999-01-28 |  | 0.001 | 0.001 | -3
2557 | MoS2 | S/cm | 10 − 1 | 10.1016/j.ssi.2006.02.048 | 2006-05-15 |  | 0.1 | 0.1 | -1
2559 | Li7La3Zr2O12 | Scm−1 | 5.2 × 10 − 4 | 10.1039/C3TA13999A | 2013/11/27 | Garnet | 0.00052 | 0.00052 | -3.283997
2560 | LiFePO4 | Scm−1 | 10 − 9 | 10.1016/j.solidstatesciences.2014.10.002 | 2014-10-06 |  | 1e-09 | 1e-09 | -9
2561 | RuO2 | Scm−1 | – 10 − 6 | 10.1039/C8NJ02377H | 2018/07/09 |  | 1e-06 | 1e-06 | -6
2562 | LiFePO4 | Scm−1 | 10 − 10 | 10.1016/j.ceramint.2014.07.106 | 2014-07-29 |  | 1e-10 | 1e-10 | -10
2565 | Al2O3 | Scm−1 | 1.53 × 10 − 3 | 10.1016/j.ssi.2018.06.016 | 2018-07-03 |  | 0.00153 | 0.00153 | -2.815309
2568 | MnO2 | Scm−1 | – 10 − 6 | 10.1039/C9TA00364A | 2019/03/12 |  | 1e-06 | 1e-06 | -6
2569 | Li1.1Zr1.9La0.1(PO4)3 | S/cm | 0.72 × 10 − 4 | 10.1016/j.electacta.2018.03.115 | 2018-03-23 | NASICON-like | 7.2e-05 | 7.2e-05 | -4.142668
2570 | LiPON | S/cm | to 1.5 × 10 − 6 | 10.1016/j.mee.2011.06.022 | 2011-07-05 |  | 1.5e-06 | 1.5e-06 | -5.823909
2571 | Li7La3Zr2O12 | Scm−1 | 1.35 × 10 − 3 | 10.1016/j.jpowsour.2018.04.019 | 2018-04-11 | Garnet | 0.00135 | 0.00135 | -2.869666
2572 | Li9.54Si1.74P1.44S11.7Cl0.3 | mScm−1 | 25 | 10.1016/j.nanoen.2018.08.030 | 2018-08-21 | LISICON-like | 25 | 0.025 | -1.60206
2573 | CoOOH | Scm−1 | 10 − 2 | 10.1016/j.jpowsour.2013.09.134 | 2013-10-06 |  | 0.01 | 0.01 | -2
2575 | Li2S | Scm−1 | 10 − 7 | 10.1016/j.ensm.2019.04.001 | 2019-04-04 |  | 1e-07 | 1e-07 | -7
2577 | Li3PO4 | S/cm | 10 − 8 | 10.1016/j.jpowsour.2016.11.097 | 2016-12-21 | LISICON-like | 1e-08 | 1e-08 | -8
2578 | Li7La3Zr2O12 | S/cm | 4.0 × 10 − 4 | 10.1016/j.cossms.2013.10.002 | 2013-11-01 | Garnet | 0.0004 | 0.0004 | -3.39794
2581 | Li4Ti5O12 | Scm−1 | 10 − 13 | 10.1016/j.electacta.2018.04.173 | 2018-04-25 | Perovskite | 1e-13 | 1e-13 | -13
2582 | SiO2 | mScm−1 | 1.30 | 10.1016/j.memsci.2013.08.028 | 2013-08-29 |  | 1.3 | 0.0013 | -2.886057
2583 | LFP | Scm−1 | 10 − 2 | 10.1016/j.electacta.2017.06.172 | 2017-06-29 |  | 0.01 | 0.01 | -2
2585 | Li1.3Al0.3Ti1.7(PO4)3 | Scm−1 | 3 × 10 − 3 and 9 × 10 − 4 | 10.1016/j.ssi.2018.11.005 | 2018-11-27 | NASICON-like | 0.003 | 0.003 | -2.522879
2586 | SiO2 | S/cm | 8.5 × 10 – 7 | 10.1016/j.solmat.2011.11.021 | 2011-12-15 |  | 8.5e-07 | 8.5e-07 | -6.070581
2587 | LiBH4 | Scm−1 | 10 − 5 | 10.1039/C6CP03563A | 2016/08/10 | Li-Hydride | 1e-05 | 1e-05 | -5
2588 | Li4.5Mo2.48VO9.93 | Scm−1 | 0.2 | 10.1039/C8TA10274K | 2019/01/02 |  | 0.2 | 0.2 | -0.69897
2590 | LiClO4 | Scm−1 | 10 − 2 | 10.1016/S0013-4686(02)00721-1 | 2003-01-10 |  | 0.01 | 0.01 | -2
2591 | K2SO4 | mScm−1 | 200 | 10.1016/j.electacta.2010.01.022 | 2010-01-15 |  | 200 | 0.2 | -0.69897
2593 | LiPF6 | Scm−1 | 10 − 2 | 10.1016/j.jpowsour.2014.07.151 | 2014-08-04 |  | 0.01 | 0.01 | -2
2594 | Mn3O4 | Scm−1 | 10 − 6 | 10.1039/C5RA05946A | 2015/05/19 |  | 1e-06 | 1e-06 | -6
2595 | CoOOH | Scm−1 | 10 − 5 | 10.1016/j.electacta.2017.12.065 | 2017-12-12 |  | 1e-05 | 1e-05 | -5
2596 | Li2O2 | Scm−1 | - 10 − 9 | 10.1016/j.electacta.2016.03.040 | 2016-03-09 |  | 1e-09 | 1e-09 | -9
2598 | LiCoO2 | Scm−1 | 5 × 10 − 8 | 10.1016/j.jpowsour.2018.05.005 | 2018-05-10 |  | 5e-08 | 5e-08 | -7.30103
2599 | Cu(II) | mS/cm | 3.84 | 10.1016/j.jhazmat.2013.08.004 | 2013-08-12 |  | 3.84 | 0.00384 | -2.415669
2600 | LiCF3SO3 | Scm−1 | 10 − 3 | 10.1016/S0167-2738(02)00595-7 | 2002-10-11 |  | 0.001 | 0.001 | -3
2601 | Li6.4La3Zr1.4Ta0.6O12 | Scm−1 | 1.6 × 10 − 3 | 10.1016/j.jpowsour.2015.09.061 | 2015-09-22 | Garnet | 0.0016 | 0.0016 | -2.79588
2602 | LiCoO2 | Scm−1 | 3.8 × 10 − 7 | 10.1016/j.jpowsour.2017.02.038 | 2017-02-27 |  | 3.8e-07 | 3.8e-07 | -6.420216
2603 | Li4Ti5O12 | Scm−1 | 10 − 5 | 10.1016/j.mser.2015.10.001 | 2015-12-01 | Perovskite | 1e-05 | 1e-05 | -5
2605 | NH4Br | Scm−1 | 1.12 × 10 − 4 | 10.1016/j.electacta.2014.02.074 | 2014-02-27 |  | 0.000112 | 0.000112 | -3.950782
2606 | Li9.54Si1.74P1.44S11.7Cl0.3 | mScm−1 | 25 | 10.1016/j.gee.2019.05.003 | 2019-05-27 | LISICON-like | 25 | 0.025 | -1.60206
2607 | LiCoBO3 | Scm−1 | 10 − 12 | 10.1039/C8RA02745E | 2018/04/26 |  | 1e-12 | 1e-12 | -12
2608 | Li4Ti5O12 | Scm−1 | 3 × 10 − 8 | 10.1016/j.jpowsour.2008.02.019 | 2008-02-19 | Perovskite | 3e-08 | 3e-08 | -7.522879
2610 | LiBF4 | Scm−1 | 1.57 × 10 − 3 | 10.1016/j.apenergy.2017.07.054 | 2017-08-04 |  | 0.00157 | 0.00157 | -2.8041
2611 | LiFePO4 | Scm−1 | 4.5 × 10 − 5 to 2.18 × 10 − 4 | 10.1039/C2JM31149F | 2012/07/17 |  | 0.0001315 | 0.0001315 | -3.881074
2612 | MoS2 | Scm−1 | 1.37 × 10 − 2 and 2.43 × 10 − 2 | 10.1039/C4RA12683A | 2014/11/03 |  | 0.0137 | 0.0137 | -1.863279
2613 | LiCB11H12 | Scm−1 | 0.15 | 10.1039/C5EE02941D | 2015/11/25 |  | 0.15 | 0.15 | -0.8239087
2614 | Li0.5La0.5TiO3 | Scm−1 | 3.10 × 10 − 7 | 10.1016/j.ceramint.2015.08.067 | 2015-08-21 | Perovskite | 3.1e-07 | 3.1e-07 | -6.508638
2615 | LiClO4 | S/cm | 1.53 × 10 − 5 | 10.1016/j.solmat.2007.02.025 | 2007-09-25 |  | 1.53e-05 | 1.53e-05 | -4.815309
2616 | Li0.5La0.5TiO3 | Scm−1 | 9.4 × 10 − 7 | 10.1016/j.ceramint.2015.08.067 | 2015-08-21 | Perovskite | 9.4e-07 | 9.4e-07 | -6.026872
2618 | LiFePO4 | Scm−1 | 10 − 15 | 10.1016/j.jallcom.2015.08.016 | 2015-08-08 |  | 1e-15 | 1e-15 | -15
2619 | LiClO4 | S/cm | 2.26 × 10 − 6 | 10.1016/j.electacta.2019.06.069 | 2019-06-15 |  | 2.26e-06 | 2.26e-06 | -5.645892
2620 | Li1.3Al0.3Ti1.7(PO4)3 | mScm−1 | 0.266 to 0.622 | 10.1016/j.jallcom.2015.04.019 | 2015-04-18 | NASICON-like | 0.444 | 0.000444 | -3.352617
2621 | Li3PS4 | Scm−1 | 6.0 × 10 − 3 and 1.0 × 10 − 3 | 10.1039/C6TA01628F | 2016/06/28 | LISICON-like | 0.006 | 0.006 | -2.221849
2622 | Li4P2S6 | Scm−1 | 10 − 6 | 10.1016/j.mseb.2016.03.005 | 2016-05-04 | LISICON-like | 1e-06 | 1e-06 | -6
2623 | Fe2P | Scm−1 | 0.09 | 10.1016/j.jpowsour.2014.01.039 | 2014-01-17 |  | 0.09 | 0.09 | -1.045757
2625 | Li4Ti5O12 | Scm−1 | 10 − 9 | 10.1016/j.matchemphys.2011.06.062 | 2011-07-23 | Perovskite | 1e-09 | 1e-09 | -9
2626 | Li4Ti5O12 | S/cm | 1.01 × 10 − 5 and 8.82 × 10 − 4 | 10.1016/j.electacta.2006.10.044 | 2006-11-29 | Perovskite | 1.01e-05 | 1.01e-05 | -4.995679
2627 | LiClO4 | Scm−1 | 1.13 × 10 − 4 and 6.61 × 10 − 4 | 10.1016/j.electacta.2012.03.021 | 2012-03-21 |  | 0.000113 | 0.000113 | -3.946922
2628 | Li2FeSiO4 | Scm−1 | 4.76 × 10 − 3 | 10.1039/C3TA00611E | 2013/03/26 |  | 0.00476 | 0.00476 | -2.322393
2629 | TiO2 | Scm−1 | 6.0 × 10 − 8 | 10.1039/C3TA14535B | 2014/01/14 |  | 6e-08 | 6e-08 | -7.221849
2630 | Li2FeSiO4 | Scm−1 | 1 × 10 − 14 and 6 × 10 − 14 | 10.1016/j.jallcom.2019.05.221 | 2019-05-18 |  | 1e-14 | 1e-14 | -14
2631 | H2SO4 | S/cm | 0.34 | 10.1016/j.synthmet.2003.12.008 | 2004-02-06 |  | 0.34 | 0.34 | -0.4685211
2632 | SiO2 | mScm−1 | 2.27 | 10.1016/j.memsci.2018.07.092 | 2018-08-04 |  | 2.27 | 0.00227 | -2.643974
2633 | Li3V2(PO4)3 | Scm−1 | 2.0 × 10 − 8 | 10.1039/C4NR04488F | 2014/10/09 | NASICON-like | 2e-08 | 2e-08 | -7.69897
2634 | Li4Ti5O12 | Scm−1 | 4 × 10 − 5 | 10.1016/j.jpowsour.2012.01.068 | 2012-01-18 | Perovskite | 4e-05 | 4e-05 | -4.39794
2635 | Li2CO3 | Scm−1 | 10 − 5 | 10.1039/C8TA05102J | 2018/08/14 |  | 1e-05 | 1e-05 | -5
2636 | SnO2 | Scm−1 | 10 − 5 | 10.1016/j.nanoen.2017.08.039 | 2017-08-31 |  | 1e-05 | 1e-05 | -5
2637 | Cd(II) | Scm−1 | 2.8485 × 10 − 9 | 10.1039/C8CE01251B | 2018/10/01 |  | 2.8485e-09 | 2.8485e-09 | -8.545384
2638 | Li10.42Si1.5P1.5Cl0.08O11.92 | Scm−1 | 10 − 18 | 10.1039/C4RA11287C | 2014/12/23 | LISICON-like | 1e-18 | 1e-18 | -18
2639 | LiFeSO4F | Scm−1 | 5.2 × 10 − 11 | 10.1016/j.electacta.2012.08.073 | 2012-09-03 |  | 5.2e-11 | 5.2e-11 | -10.284
2640 | Li4Ti5O12 | Scm−1 | – 10 − 7 | 10.1016/j.jallcom.2015.08.070 | 2015-08-12 | Perovskite | 1e-07 | 1e-07 | -7
2641 | LiOH | Scm−1 | 1 × 10 − 3 | 10.1016/j.jpowsour.2011.09.052 | 2011-09-21 |  | 0.001 | 0.001 | -3
2642 | Li7P3S11 | Scm−1 | 4 × 10 − 3 | 10.1039/C5TA06379E | 2015/10/20 | Argyrodite | 0.004 | 0.004 | -2.39794
2644 | P2O5 | Scm−1 | 1.6 × 10 − 7 | 10.1016/j.jnoncrysol.2009.09.013 | 2009-10-21 |  | 1.6e-07 | 1.6e-07 | -6.79588
2645 | Li3.4Si0.4P0.6S4 | Scm−1 | 1.2 × 10 − 3 | 10.1016/j.jpowsour.2010.12.020 | 2010-12-21 | LISICON-like | 0.0012 | 0.0012 | -2.920819
2646 | La0.9Ba0.1F2.9 | Scm−1 | 2.8 × 10 − 4 | 10.1039/C1JM13535J | 2011/10/25 |  | 0.00028 | 0.00028 | -3.552842
2648 | LiClO4 | S/cm | 1.5 × 10 − 5 | 10.1016/j.solmat.2007.02.025 | 2007-09-25 |  | 1.5e-05 | 1.5e-05 | -4.823909
2649 | LaF3 | Scm−1 | 3 × 10 − 4 | 10.1039/C5DT02321A | 2015/11/10 |  | 0.0003 | 0.0003 | -3.522879
2650 | Li4Ti5O12 | Scm−1 | 10 − 13 | 10.1039/C5RA17522D | 2015/10/28 | Perovskite | 1e-13 | 1e-13 | -13
2652 | Li0.33La0.56TiO3 | Scm−1 | 0.001 | 10.1016/j.ceramint.2018.04.013 | 2018-04-04 | Perovskite | 0.001 | 0.001 | -3
2653 | Li7P2.9S10.85Mo0.01 | mScm−1 | 4.8 | 10.1016/j.cej.2019.03.145 | 2019-03-18 |  | 4.8 | 0.0048 | -2.318759
2655 | MnO2 | Scm−1 | – 10 − 6 | 10.1039/C5NR07900D | 2016/01/21 |  | 1e-06 | 1e-06 | -6
2656 | LiFePO4 | Scm−1 | 10 − 2 | 10.1016/j.jpowsour.2005.03.094 | 2005-05-04 |  | 0.01 | 0.01 | -2
2657 | TiO2 | Scm−1 | 8.70 × 10 − 4 | 10.1016/j.ssi.2019.05.017 | 2019-06-03 |  | 0.00087 | 0.00087 | -3.060481
2658 | Li10GeP2S12 | Scm−1 | 1.2 × 10 − 2 | 10.1039/C3EE41655K | 2014/01/22 | LISICON-like | 0.012 | 0.012 | -1.920819
2659 | LiMn2O4 | Scm−1 | 10 − 5 | 10.1016/j.jallcom.2012.08.026 | 2012-08-31 |  | 1e-05 | 1e-05 | -5
2660 | Li7La3Zr2O12 | S/cm | 5.440 × 10 − 6 | 10.1016/j.ssi.2018.09.021 | 2018-10-09 | Garnet | 5.44e-06 | 5.44e-06 | -5.264401
2661 | Li3V2(PO4)3 | Scm−1 | 2.4 × 10 − 7 | 10.1016/j.jpowsour.2014.04.153 | 2014-05-14 | NASICON-like | 2.4e-07 | 2.4e-07 | -6.619789
2663 | Li7La3Zr2O12 | Scm−1 | to 2.1 × 10 − 4 | 10.1039/C8TA10124H | 2019/02/05 | Garnet | 0.00021 | 0.00021 | -3.677781
2666 | H2SO4 | Scm−1 | 10 − 1 | 10.1016/S0167-2738(01)00909-2 | 2001-10-22 |  | 0.1 | 0.1 | -1
2667 | Na3V2(PO4)3 | Scm−1 | to 2.9 × 10 − 5 | 10.1016/j.electacta.2019.03.057 | 2019-03-09 |  | 2.9e-05 | 2.9e-05 | -4.537602
2668 | MnO2 | Scm−1 | – 10 − 2 | 10.1016/j.jcis.2019.07.064 | 2019-07-25 |  | 0.01 | 0.01 | -2
2670 | Na2B12H12 | mScm−1 | 0.9 | 10.1039/C7CC00794A | 2017/04/11 | NASICON-like | 0.9 | 0.0009 | -3.045757
2672 | LiFePO4 | Scm−1 | – 10 − 10 | 10.1016/j.apsusc.2018.01.201 | 2018-02-28 |  | 1e-10 | 1e-10 | -10
2673 | Li2FeSiO4 | Scm−1 | 1.58 × 10 − 5 , 4.94 × 10 − 4 and 1.63 × 10 − 3 | 10.1016/j.jpowsour.2011.09.066 | 2011-09-29 |  | 1.58e-05 | 1.58e-05 | -4.801343
2676 | Li2S | Scm−1 | 10 − 7 | 10.1039/C8TA08420C | 2018/11/27 |  | 1e-07 | 1e-07 | -7
2677 | LiClO4 | Scm−1 | 1.2 × 10 − 6 | 10.1016/j.jpowsour.2005.05.004 | 2005-07-12 |  | 1.2e-06 | 1.2e-06 | -5.920819
2678 | NH4OH | Scm−1 | 18 × 10 − 6 to 48 × 10 − 6 | 10.1039/C2NR33056C | 2013/02/14 |  | 3.3e-05 | 3.3e-05 | -4.481486
2679 | LiPF6 | Scm−1 | 6.8 × 10 − 3 | 10.1039/C7CP03647G | 2017/08/30 |  | 0.0068 | 0.0068 | -2.167491
2680 | Li2O2 | Scm−1 | 1 × 10 − 12 | 10.1039/C3EE23966G | 2013/02/20 |  | 1e-12 | 1e-12 | -12
2681 | Mn3O4 | Scm−1 | 10 − 3 | 10.1016/j.physb.2010.12.059 | 2011-01-04 |  | 0.001 | 0.001 | -3
2682 | NASICON | Scm−1 | 3.879 × 10 − 3 | 10.1016/j.electacta.2016.09.104 | 2016-09-24 |  | 0.003879 | 0.003879 | -2.41128
2683 | TiO2 | Scm−1 | 4.46 × 10 − 3 | 10.1016/j.memsci.2008.02.007 | 2008-02-14 |  | 0.00446 | 0.00446 | -2.350665
2684 | Li3BO3 | Scm−1 | 2.7 × 10 − 4 and 3.3 × 10 − 4 | 10.1016/j.electacta.2017.03.041 | 2017-03-07 |  | 0.00027 | 0.00027 | -3.568636
2685 | MoO3 | S/cm | 1 × 10 − 10 , 2 × 10 − 8 and 7 × 10 − 6 | 10.1016/j.electacta.2016.09.069 | 2016-09-28 |  | 1e-10 | 1e-10 | -10
2687 | Na3PS4 | mScm−1 | 0.1 | 10.1039/C7TA08391B | 2017/12/05 | NASICON-like | 0.1 | 0.0001 | -4
2688 | LiMn1.5Ni0.5O4 | Scm−1 | 10 − 6 | 10.1039/C6RA20829K | 2016/10/17 |  | 1e-06 | 1e-06 | -6
2690 | Li7La3Zr2O12 | S/cm | 10 − 5 | 10.1016/j.ssi.2018.09.021 | 2018-10-09 | Garnet | 1e-05 | 1e-05 | -5
2691 | Li2ZrO3 | Scm−1 | 5.7 × 10 − 5 | 10.1039/C7CP06768B | 2018/01/17 | Garnet | 5.7e-05 | 5.7e-05 | -4.244125
2692 | Li7P3S11 | mScm−1 | 1.89 | 10.1016/j.nanoen.2018.09.061 | 2018-09-27 | Argyrodite | 1.89 | 0.00189 | -2.723538
2693 | Na3PS4 | Scm−1 | 2.6 × 10 − 4 | 10.1016/j.jpowsour.2019.04.069 | 2019-05-02 | NASICON-like | 0.00026 | 0.00026 | -3.585027
2694 | Li7La3Zr2O12 | Scm−1 | 3 × 10 − 4 | 10.1016/j.elecom.2019.106483 | 2019-06-19 | Garnet | 0.0003 | 0.0003 | -3.522879
2696 | LiFePO4 | Scm−1 | 10 − 2 | 10.1016/j.jpowsour.2006.09.082 | 2006-11-17 |  | 0.01 | 0.01 | -2
2697 | LiMn2O4 | Scm−1 | 10 − 4 | 10.1039/C8SE00483H | 2019/01/29 |  | 0.0001 | 0.0001 | -4
2698 | Li2S | Scm−1 | 10 − 14 | 10.1039/C4TA06097K | 2015/03/31 |  | 1e-14 | 1e-14 | -14
2700 | LiVPO4F | Scm−1 | 10 − 11 | 10.1016/j.ssi.2018.10.029 | 2018-10-30 |  | 1e-11 | 1e-11 | -11
2702 | LiBO2 | Scm−1 | 3.0 × 10 − 4 | 10.1016/j.ceramint.2018.01.058 | 2018-01-10 |  | 0.0003 | 0.0003 | -3.522879
2703 | Co3O4 | Scm−1 | 3.1 × 10 − 5 | 10.1039/C4NR02183E | 2014/08/07 |  | 3.1e-05 | 3.1e-05 | -4.508638
2705 | LiFePO4 | Scm−1 | 1.61 × 10 − 7 | 10.1039/C9CP00408D | 2019/05/15 |  | 1.61e-07 | 1.61e-07 | -6.793174
2706 | Li10GeP2S12 | Scm−1 | 2.5 × 10 − 2 | 10.1016/j.ensm.2018.02.020 | 2018-02-28 | LISICON-like | 0.025 | 0.025 | -1.60206
2708 | LiPON | Scm−1 | 2 × 10 − 7 | 10.1039/C7TA07928A | 2018/03/13 |  | 2e-07 | 2e-07 | -6.69897
2711 | Li14Zn(GeO4)4 | Scm−1 | 6.4 × 10 − 4 and 2.2 × 10 − 3 | 10.1016/j.jpowsour.2010.12.020 | 2010-12-21 |  | 0.00064 | 0.00064 | -3.19382
2712 | Li4Ti5O12 | Scm−1 | 10 − 2 | 10.1039/C2CP41227F | 2012/06/06 | Perovskite | 0.01 | 0.01 | -2
2713 | Li3V2(PO4)3 | Scm−1 | 2.4 × 10 − 7 | 10.1016/j.jpowsour.2013.03.160 | 2013-04-26 | NASICON-like | 2.4e-07 | 2.4e-07 | -6.619789
2714 | LiClO4 | Scm−1 | 1 × 10 − 3 | 10.1016/j.electacta.2005.02.003 | 2005-03-02 |  | 0.001 | 0.001 | -3
2716 | SiO2 | mScm−1 | 0.242 | 10.1039/C3RA44917C | 2013/11/15 |  | 0.242 | 0.000242 | -3.616185
2718 | LiFePO4 | Scm−1 | 10 − 10 | 10.1016/j.jpowsour.2014.11.080 | 2014-11-17 |  | 1e-10 | 1e-10 | -10
2720 | Li7La3Zr2O12 | Scm−1 | 10 − 3 | 10.1016/j.ssi.2019.04.010 | 2019-05-07 | Garnet | 0.001 | 0.001 | -3
2721 | Na3Zr2Si2PO12 | mScm−1 | 0.09 | 10.1016/j.jpowsour.2018.09.048 | 2018-09-28 | NASICON-like | 0.09 | 9e-05 | -4.045757
2722 | La9.33(SiO4)6O2 | Scm−1 | 3 × 10 − 2 | 10.1016/j.jpowsour.2015.12.100 | 2015-12-28 |  | 0.03 | 0.03 | -1.522879
2723 | MnO2 | Scm−1 | – 10 − 6 | 10.1039/C4EE01195C | 2014/07/16 |  | 1e-06 | 1e-06 | -6
2724 | LiClO4 | S/cm | 2.3 × 10 − 4 | 10.1016/j.electacta.2007.05.008 | 2007-05-13 |  | 0.00023 | 0.00023 | -3.638272
2725 | Na2SO4 | Scm−1 | 6.51 × 10 − 2 | 10.1016/j.jpowsour.2018.01.083 | 2018-02-04 | NASICON-like | 0.0651 | 0.0651 | -1.186419
2727 | NaOCl | Scm−1 | 8.3 × 10 − 6 | 10.1039/C5RA07408H | 2015/06/18 | NASICON-like | 8.3e-06 | 8.3e-06 | -5.080922
2728 | Li6PS5Br | Scm−1 | 1.0 × 10 − 4 | 10.1016/j.ceramint.2017.09.241 | 2017-10-11 |  | 0.0001 | 0.0001 | -4
2729 | LiNi0.5Mn1.5O4 | Scm−1 | 1.18 × 10 − 4 , 5.32 × 10 − 4 and 4.73 × 10 − 4 | 10.1016/j.elecom.2009.05.054 | 2009-06-02 |  | 0.000118 | 0.000118 | -3.928118
2730 | SiO2 | Scm−1 | 2.92 × 10 − 3 | 10.1016/j.memsci.2015.06.016 | 2015-06-22 |  | 0.00292 | 0.00292 | -2.534617
2732 | SiO2 | mScm−1 | 0.70 | 10.1016/j.ceramint.2014.05.142 | 2014-06-06 |  | 0.7 | 0.0007 | -3.154902
2735 | LiClO4 | Scm−1 | 10 − 3 | 10.1016/S0013-4686(00)00775-1 | 2001-03-20 |  | 0.001 | 0.001 | -3
2739 | Li4P2S6 | Scm−1 | 1.1 × 10 − 6 | 10.1039/C7QI00737J | 2018/02/13 | LISICON-like | 1.1e-06 | 1.1e-06 | -5.958607
2741 | Li1.3Al0.3Ti1.7(PO4)3 | Scm−1 | 1.22 × 10 − 5 | 10.1016/j.matlet.2016.01.089 | 2016-01-19 | NASICON-like | 1.22e-05 | 1.22e-05 | -4.91364
2742 | RuO2 | Scm−1 | 0.1 | 10.1039/C5TA06850A | 2015/10/20 |  | 0.1 | 0.1 | -1
2743 | Li2.9PO3.3N0.46 | Scm−1 | 2 × 10 − 6 | 10.1016/j.jpowsour.2008.09.089 | 2008-10-02 | Li-Nitride | 2e-06 | 2e-06 | -5.69897
2747 | LiFePO4 | Scm−1 | 10 − 9 | 10.1016/j.electacta.2013.06.075 | 2013-07-08 |  | 1e-09 | 1e-09 | -9
2749 | Li10GeP2S12 | mScm−1 | 12 | 10.1016/j.ensm.2017.01.006 | 2017-01-13 | LISICON-like | 12 | 0.012 | -1.920819
2750 | LiCoO2 | Scm−1 | – 10 − 9 | 10.1016/j.materresbull.2013.04.010 | 2013-04-17 |  | 1e-09 | 1e-09 | -9
2752 | LiClO4 | Scm−1 | 10 − 3 | 10.1016/S0013-4686(00)00732-5 | 2001-03-20 |  | 0.001 | 0.001 | -3
2753 | Li3V2(PO4)3 | Scm−1 | – 10 − 2 | 10.1016/j.nanoen.2014.12.008 | 2014-12-25 | NASICON-like | 0.01 | 0.01 | -2
2754 | NASICON | Scm−1 | 10 − 4 | 10.1016/j.jpowsour.2018.04.006 | 2018-04-24 |  | 0.0001 | 0.0001 | -4
2755 | ZrO2 | Scm−1 | – 10 − 6 | 10.1039/C6CS00841K | 2017/05/22 |  | 1e-06 | 1e-06 | -6
2756 | Li2MnO3 | Scm−1 | 10 − 3 | 10.1039/B702425H | 2007/08/14 |  | 0.001 | 0.001 | -3
2757 | LiPF6 | Scm−1 | 5.8 × 10 − 5 | 10.1016/j.ensm.2019.04.016 | 2019-04-28 |  | 5.8e-05 | 5.8e-05 | -4.236572
2758 | LiMn2O4 | Scm−1 | 10 − 4 | 10.1016/j.jallcom.2011.06.054 | 2011-06-29 |  | 0.0001 | 0.0001 | -4
2759 | MoS2 | S/cm | 2.2 × 10 − 2 | 10.1016/j.apsusc.2013.10.142 | 2013-10-30 |  | 0.022 | 0.022 | -1.657577
2760 | LiPON | Scm−1 | 2 × 10 − 6 | 10.1016/j.jeurceramsoc.2008.12.016 | 2009-02-06 |  | 2e-06 | 2e-06 | -5.69897
2761 | Li0.5La0.5TiO3 | Scm−1 | 1.043 × 10 − 6 | 10.1016/j.ceramint.2015.08.067 | 2015-08-21 | Perovskite | 1.043e-06 | 1.043e-06 | -5.981716
2762 | Li4Ti5O12 | S/cm | 10 − 13 | 10.1016/j.ceramint.2019.05.015 | 2019-05-04 | Perovskite | 1e-13 | 1e-13 | -13
2763 | LiBO2 | Scm−1 | to 2.0 × 10 − 4 | 10.1016/j.ceramint.2018.01.058 | 2018-01-10 |  | 0.0002 | 0.0002 | -3.69897
2764 | Li6.75La3Zr1.75Nb0.25O12 | Scm−1 | 10 − 3 | 10.1016/j.cej.2019.121922 | 2019-06-08 | Garnet | 0.001 | 0.001 | -3
2765 | Mg(CF3SO3)2 | Scm−1 | 2.17 × 10 − 4 | 10.1016/j.electacta.2013.09.008 | 2013-09-16 |  | 0.000217 | 0.000217 | -3.66354
2766 | MnO2 | Scm−1 | – 10 − 6 | 10.1016/j.electacta.2015.09.014 | 2015-09-08 |  | 1e-06 | 1e-06 | -6
2767 | V2O5 | Scm−1 | – 10 − 6 | 10.1016/j.electacta.2016.11.174 | 2016-12-01 |  | 1e-06 | 1e-06 | -6
2768 | Li0.33La0.56TiO3 | Scm−1 | 4.42 × 10 − 7 | 10.1016/j.matlet.2015.04.088 | 2015-04-25 | Perovskite | 4.42e-07 | 4.42e-07 | -6.354578
2769 | LiBF4 | S/cm | 0.52 | 10.1016/S0140-6701(00)94428-X | 2003-11-24 |  | 0.52 | 0.52 | -0.2839967
2770 | LiMnPO4 | Scm−1 | 10 − 14 | 10.1039/C0EE00713G | 2011/08/26 |  | 1e-14 | 1e-14 | -14
2771 | Na11Sn2PS12 | Scm−1 | 8.0 × 10 − 9 | 10.1039/C7EE03083E | 2018/01/17 |  | 8e-09 | 8e-09 | -8.09691
2772 | LiPF6 | Scm−1 | 1.4 × 10 − 6 | 10.1016/j.electacta.2005.02.003 | 2005-03-02 |  | 1.4e-06 | 1.4e-06 | -5.853872
2773 | Li2O | Scm−1 | 8.62 × 10 − 8 | 10.1016/j.jpowsour.2012.05.117 | 2012-06-09 |  | 8.62e-08 | 8.62e-08 | -7.064493
2774 | FeCl3 | S/cm | to 6.17 × 10 − 10 | 10.1016/j.jnoncrysol.2006.10.071 | 2007-04-06 |  | 6.17e-10 | 6.17e-10 | -9.209715
2775 | Li2O | Scm−1 | 3.17 × 10 − 4 | 10.1016/j.jpowsour.2014.10.146 | 2014-10-29 |  | 0.000317 | 0.000317 | -3.498941
2776 | ZnMn2O4 | Scm−1 | 6.4 × 10 − 7 | 10.1016/j.carbon.2017.08.013 | 2017-08-09 |  | 6.4e-07 | 6.4e-07 | -6.19382
2778 | LiClO4 | S/cm | 2.17 × 10 − 5 , 1.84 × 10 − 5 , 1.05 × 10 − 5 and 2.25 × 10 − 5 | 10.1016/j.electacta.2019.06.069 | 2019-06-15 |  | 2.17e-05 | 2.17e-05 | -4.66354
2779 | MnO2 | Scm−1 | 10 − 6 | 10.1039/C3NR02119J | 2013/08/08 |  | 1e-06 | 1e-06 | -6
2781 | LiCF3SO3 | Scm−1 | 5.49 × 10 − 3 | 10.1039/C6TA02907H | 2016/06/28 |  | 0.00549 | 0.00549 | -2.260428
2785 | Al2O3 | mScm−1 | 1.12 to 1.00 | 10.1016/j.jpowsour.2017.02.078 | 2017-03-03 |  | 1.06 | 0.00106 | -2.974694
2786 | LiFePO4 | Scm−1 | 10 − 9 | 10.1016/j.rser.2016.06.002 | 2016-06-09 |  | 1e-09 | 1e-09 | -9
2787 | LiPF6 | Scm−1 | 10 − 3 | 10.1039/C5TA06844D | 2016/01/05 |  | 0.001 | 0.001 | -3
2788 | Li10GeP2S12 | Scm−1 | 2.2 × 10 − 3 | 10.1016/j.electacta.2014.08.139 | 2014-09-21 | LISICON-like | 0.0022 | 0.0022 | -2.657577
2789 | LiPON | Scm−1 | 6.9 × 10 − 4 | 10.1016/j.electacta.2016.03.143 | 2016-03-25 |  | 0.00069 | 0.00069 | -3.161151
2790 | H2SO4 | S/cm | 10.16 × 10 − 2 | 10.1016/j.memsci.2019.01.008 | 2019-01-10 |  | 0.1016 | 0.1016 | -0.9931063
2791 | Li7P3S11 | Scm−1 | 1.0 × 10 − 3 | 10.1039/C7RA09081A | 2017/10/02 | Argyrodite | 0.001 | 0.001 | -3
2792 | LiCoO2 | Scm−1 | 10 − 3 | 10.1039/C7TA01227F | 2017/05/30 |  | 0.001 | 0.001 | -3
2793 | LiCoO2 | Scm−1 | 8.5 × 10 − 6 to 4.6 × 10 − 4 | 10.1039/C2CP23626E | 2012/02/01 |  | 0.00023425 | 0.00023425 | -3.63032
2795 | LiPON | Scm−1 | 10 − 6 | 10.1016/j.jpowsour.2013.10.089 | 2013-10-30 |  | 1e-06 | 1e-06 | -6
2796 | V2O5 | Scm−1 | – 10 − 3 | 10.1039/B314775D | 2004/02/26 |  | 0.001 | 0.001 | -3
2797 | LiNi0.5Mn1.5O4 | mScm−1 | to 9.5 | 10.1016/j.electacta.2016.05.029 | 2016-05-06 |  | 9.5 | 0.0095 | -2.022276
2799 | Na3PS4 | mScm−1 | 0.67 | 10.1016/j.nanoen.2018.01.046 | 2018-01-31 | NASICON-like | 0.67 | 0.00067 | -3.173925
2801 | Li3V2(PO4)3 | Scm−1 | 2.58 × 10 − 2 | 10.1016/j.jpowsour.2012.02.055 | 2012-02-23 | NASICON-like | 0.0258 | 0.0258 | -1.58838
2802 | Li2O2 | Scm−1 | 10 − 6 | 10.1039/C4EE00496E | 2014/07/16 |  | 1e-06 | 1e-06 | -6
2803 | SiO2 | mScm−1 | 0.35 | 10.1016/j.memsci.2013.08.028 | 2013-08-29 |  | 0.35 | 0.00035 | -3.455932
2804 | LiClO4 | S/cm | 10 − 5 | 10.1016/j.electacta.2006.08.007 | 2006-10-09 |  | 1e-05 | 1e-05 | -5
2805 | Li7La3Zr2O12 | Scm−1 | 1.6 × 10 − 4 | 10.1016/j.jpowsour.2018.04.019 | 2018-04-11 | Garnet | 0.00016 | 0.00016 | -3.79588
2807 | Li7La3Zr2O12 | Scm−1 | 1.2 × 10 − 4 | 10.1016/j.jpowsour.2015.12.054 | 2016-02-01 | Garnet | 0.00012 | 0.00012 | -3.920819
2809 | Li7Ti5O12 | Scm−1 | - 10 − 9 | 10.1016/j.electacta.2017.02.064 | 2017-02-14 |  | 1e-09 | 1e-09 | -9
2810 | V2O5 | Scm−1 | – 10 − 3 | 10.1016/j.jpowsour.2011.03.039 | 2011-03-31 |  | 0.001 | 0.001 | -3
2811 | Li4Ti5O12 | Scm−1 | 10 − 11 | 10.1016/j.jpowsour.2017.06.044 | 2017-06-29 | Perovskite | 1e-11 | 1e-11 | -11
2812 | Li3N | Scm−1 | 10 − 5 | 10.1016/j.pmatsci.2017.04.007 | 2017-04-08 | Li-Nitride | 1e-05 | 1e-05 | -5
2813 | Sr1.6Na0.4MgSi2O6.8 | Scm−1 | 6 × 10 − 3 | 10.1039/C3TA13175K | 2013/12/17 |  | 0.006 | 0.006 | -2.221849
2814 | SiO2 | mS/cm | 2 | 10.1016/j.joule.2017.08.012 | 2017-09-27 |  | 2 | 0.002 | -2.69897
2815 | Li3V2(PO3)4 | Scm−1 | 10 − 9 | 10.1016/j.electacta.2010.11.051 | 2010-11-21 | NASICON-like | 1e-09 | 1e-09 | -9
2816 | Li1.5Al0.5Ge1.5(PO4)3 | S/cm | 5 × 10 − 3 | 10.1016/j.ceramint.2017.05.201 | 2017-05-25 | NASICON-like | 0.005 | 0.005 | -2.30103
2817 | SnO2 | Scm−1 | 0.025 | 10.1016/j.synthmet.2010.01.018 | 2010-02-09 |  | 0.025 | 0.025 | -1.60206
2818 | Co3O4 | S/cm | 3.2 × 10 − 4 , 5.1 × 10 − 5 , 4.1 × 10 − 5 and 1.4 × 10 − 5 | 10.1016/j.mseb.2010.07.014 | 2010-07-17 |  | 0.00032 | 0.00032 | -3.49485
2819 | LiCl | mScm−1 | 1 | 10.1016/j.ensm.2019.04.030 | 2019-04-30 |  | 1 | 0.001 | -3
2820 | LiCoO2 | Scm−1 | 7.25 × 10 − 5 and 2.31 × 10 − 4 | 10.1016/j.jpowsour.2005.02.002 | 2005-03-23 |  | 7.25e-05 | 7.25e-05 | -4.139662
2822 | LiPF6 | mScm−1 | 12 | 10.1016/j.jpowsour.2013.09.092 | 2013-10-05 |  | 12 | 0.012 | -1.920819
2823 | Na3PS4 | Scm−1 | 3 × 10 − 4 | 10.1039/C5TA03030G | 2015/08/18 | NASICON-like | 0.0003 | 0.0003 | -3.522879
2824 | Li7La3Zr2O12 | Scm−1 | 6.23 × 10 − 5 | 10.1016/j.jpowsour.2015.10.084 | 2015-11-11 | Garnet | 6.23e-05 | 6.23e-05 | -4.205512
2826 | NH4CH3COO | Scm−1 | 10 − 6 | 10.1016/j.arabjc.2014.05.001 | 2014-05-10 |  | 1e-06 | 1e-06 | -6
2827 | Li2MnSiO4 | Scm−1 | 10 − 14 | 10.1039/C5RA18594G | 2015/11/19 |  | 1e-14 | 1e-14 | -14
2829 | LiFePO4 | Scm−1 | 4.4 × 10 − 6 and 2.1 × 10 − 6 | 10.1016/j.electacta.2011.01.082 | 2011-01-28 |  | 4.4e-06 | 4.4e-06 | -5.356547
2830 | Li7La3Zr2O12 | Scm−1 | 2 × 10 − 7 | 10.1039/C1JM14588F | 2011/12/20 | Garnet | 2e-07 | 2e-07 | -6.69897
2831 | LiPF6 | Scm−1 | to 1.5 × 10 − 2 | 10.1016/S1364-0321(00)00011-3 | 2001-03-07 |  | 0.015 | 0.015 | -1.823909
2832 | Li2SO4 | mScm−1 | 110 – 115 | 10.1016/j.est.2019.01.013 | 2019-03-18 | Argyrodite | 112.5 | 0.1125 | -0.9488475
2834 | NH4Br | Scm−1 | 1.0 × 10 − 5 | 10.1016/j.jnoncrysol.2008.10.009 | 2008-12-04 |  | 1e-05 | 1e-05 | -5
2835 | LiBF4 | mScm−1 | 3 | 10.1039/C8CP04102D | 2018/10/17 |  | 3 | 0.003 | -2.522879
2836 | LiMnPO4 | Scm−1 | 3 × 10 − 9 | 10.1016/j.electacta.2013.05.025 | 2013-05-16 |  | 3e-09 | 3e-09 | -8.522879
2837 | Li7La3Zr2O12 | Scm−1 | 9.5 × 10 − 4 | 10.1039/C8TA11449H | 2019/02/12 | Garnet | 0.00095 | 0.00095 | -3.022276
2838 | LiPF6 | Scm−1 | 5.5 × 10 − 3 | 10.1039/C3RA47695B | 2014/03/07 |  | 0.0055 | 0.0055 | -2.259637
2839 | TiO2 | Scm−1 | 0.2 | 10.1016/j.ceramint.2014.01.118 | 2014-02-01 |  | 0.2 | 0.2 | -0.69897
2840 | Li4Ti5O12 | Scm−1 | – 10 − 10 | 10.1039/C1CC16462G | 2011/12/14 | Perovskite | 1e-10 | 1e-10 | -10
2841 | LiFePO4 | S/cm | 10 − 9 | 10.1016/j.flatc.2017.08.002 | 2017-08-09 |  | 1e-09 | 1e-09 | -9
2842 | LiClO4 | Scm−1 | 7 × 10 − 7 | 10.1039/B004174M | 2000/01/01 |  | 7e-07 | 7e-07 | -6.154902
2843 | Li7La3Zr2O12 | Scm−1 | 10 − 4 | 10.1016/j.compscitech.2019.02.030 | 2019-02-28 | Garnet | 0.0001 | 0.0001 | -4
2844 | Li4Ti5O12 | S/cm | 3.52 × 10 − 8 and 1.85 × 10 − 8 | 10.1016/j.jallcom.2014.09.121 | 2014-09-22 | Perovskite | 3.52e-08 | 3.52e-08 | -7.453457
2845 | LiBF4 | S/cm | 10 − 4 | 10.1016/j.electacta.2006.08.007 | 2006-10-09 |  | 0.0001 | 0.0001 | -4
2846 | Na3Zr2Si2PO12 | Scm−1 | 1.43 × 10 − 3 and 1.10 × 10 − 3 | 10.1016/j.ceramint.2017.03.095 | 2017-03-20 | NASICON-like | 0.00143 | 0.00143 | -2.844664
2847 | Nb2O5 | Scm−1 | 3 × 10 − 6 | 10.1039/C6TA07856G | 2016/11/15 |  | 3e-06 | 3e-06 | -5.522879
2848 | Li0.5La0.5TiO3 | Scm−1 | – 10 − 7 | 10.1016/j.ceramint.2015.08.067 | 2015-08-21 | Perovskite | 1e-07 | 1e-07 | -7
2849 | H2SO4 | Scm−1 | 0.8 | 10.1016/j.jpowsour.2004.12.011 | 2005-02-17 |  | 0.8 | 0.8 | -0.09691001
2850 | MnO2 | Scm−1 | 4.46 × 10 − 4 to 3.18 × 10 − 6 | 10.1016/j.physb.2011.02.063 | 2011-03-04 |  | 0.00022459 | 0.00022459 | -3.64861
2852 | Li7La3Zr2O12 | Scm−1 | 10 − 4 | 10.1016/j.jssc.2009.05.020 | 2009-05-22 | Garnet | 0.0001 | 0.0001 | -4
2853 | LiClO4 | mScm−1 | 6.9 | 10.1016/j.nantod.2016.10.002 | 2016-11-14 |  | 6.9 | 0.0069 | -2.161151
2854 | TiO2 | Scm−1 | 10 − 7 | 10.1039/C7TA05003H | 2017/08/22 |  | 1e-07 | 1e-07 | -7
2855 | Na11Sn2PS12 | mScm−1 | 6.3 | 10.1039/C9TA02166C | 2019/04/24 |  | 6.3 | 0.0063 | -2.200659
2856 | Fe3O4 | Scm−1 | 2.38 × 10 − 9 , 7.96 × 10 − 9 and 2.73 × 10 − 8 | 10.1016/j.jcis.2017.11.054 | 2017-11-21 |  | 2.38e-09 | 2.38e-09 | -8.623423
2857 | LiN(CF3SO2)2 | Scm−1 | 10 − 4 | 10.1016/j.electacta.2007.02.046 | 2007-02-20 |  | 0.0001 | 0.0001 | -4
2858 | Li2B12H12 | Scm−1 | 10 − 6 | 10.1039/C7DT02946B | 2017/09/26 |  | 1e-06 | 1e-06 | -6
2859 | Li4Ti5O12 | Scm−1 | 1.21 × 10 − 2 | 10.1039/C0EE00620C | 2011/03/29 | Perovskite | 0.0121 | 0.0121 | -1.917215
2860 | V2O5 | Scm−1 | 1.17 × 10 − 3 | 10.1039/B410324F | 2004/11/24 |  | 0.00117 | 0.00117 | -2.931814
2861 | NaCl | mS/cm | 126 | 10.1016/j.electacta.2012.03.004 | 2012-03-09 |  | 126 | 0.126 | -0.8996295
2863 | SiO2 | Scm−1 | to 1.4 × 10 − 3 | 10.1016/j.scib.2017.10.011 | 2017-10-21 |  | 0.0014 | 0.0014 | -2.853872
2864 | Na3PS4 | Scm−1 | 4.6 × 10 − 4 | 10.1016/j.jpowsour.2014.02.054 | 2014-02-22 | NASICON-like | 0.00046 | 0.00046 | -3.337242
2866 | TiO2 | Scm−1 | 10 − 5 | 10.1016/S0167-2738(02)00013-9 | 2002-02-03 |  | 1e-05 | 1e-05 | -5
2867 | H2SO4 | Scm−1 | 8.7 × 10 − 2 | 10.1016/j.jpowsour.2005.12.059 | 2006-02-15 |  | 0.087 | 0.087 | -1.060481
2868 | Li1.3Al0.3Ti1.7 (PO4)3 | Scm−1 | 10 − 10 | 10.1016/j.matlet.2016.01.089 | 2016-01-19 | NASICON-like | 1e-10 | 1e-10 | -10
2869 | LiCoO2 | Scm−1 | 5.9 × 10 − 8 | 10.1016/j.jpowsour.2018.05.005 | 2018-05-10 |  | 5.9e-08 | 5.9e-08 | -7.229148
2870 | LiGe2(PO4)3 | Scm−1 | 1.3 × 10 − 4 | 10.1016/S0378-7753(97)02541-X | 1998-04-14 | NASICON-like | 0.00013 | 0.00013 | -3.886057
2871 | LiPF6 | S/cm | 0.082 | 10.1016/S0140-6701(00)94425-4 | 2003-11-24 |  | 0.082 | 0.082 | -1.086186
2873 | LiFePO4 | Scm−1 | – 10 − 9 | 10.1016/j.jpowsour.2013.08.047 | 2013-08-27 |  | 1e-09 | 1e-09 | -9
2874 | K2CO3 | mScm−1 | 529 | 10.1039/C1CC13141A | 2011/08/16 |  | 529 | 0.529 | -0.2765443
2876 | Fe2O3 | Scm−1 | 10 − 10 | 10.1016/j.matchemphys.2016.07.023 | 2016-07-15 |  | 1e-10 | 1e-10 | -10
2877 | Li2MnSiO4 | Scm−1 | 10 − 16 | 10.1039/C6TA01269H | 2016/06/14 |  | 1e-16 | 1e-16 | -16
2878 | Li9.54Si1.74P1.44S11.7Cl0.3 | mScm−1 | 12 | 10.1016/j.nanoen.2018.09.061 | 2018-09-27 | LISICON-like | 12 | 0.012 | -1.920819
2879 | LiMn2O4 | Scm−1 | 3.3 × 10 − 5 | 10.1039/C7TA00482F | 2017/06/13 |  | 3.3e-05 | 3.3e-05 | -4.481486
2882 | TiO2 | Scm−1 | 1.24 × 10 − 6 | 10.1039/C4RA00133H | 2014/03/05 |  | 1.24e-06 | 1.24e-06 | -5.906578
2883 | MnO2 | Scm−1 | 10 − 9 | 10.1039/C1JM10594A | 2011/04/05 |  | 1e-09 | 1e-09 | -9
2884 | P2S5 | Scm−1 | 17 × 10 − 3 | 10.1016/j.rser.2019.04.035 | 2019-04-20 |  | 0.017 | 0.017 | -1.769551
2885 | SiO2 | mScm−1 | to 2.969 | 10.1016/j.electacta.2012.08.120 | 2012-09-04 |  | 2.969 | 0.002969 | -2.52739
2886 | TiO2 | Scm−1 | 1.8 × 10 − 4 | 10.1039/C6TA02907H | 2016/06/28 |  | 0.00018 | 0.00018 | -3.744727
2888 | Li10GeP2S12 | S/cm | 5.0 × 10 − 4 | 10.1016/j.jpowsour.2017.09.070 | 2017-10-06 | LISICON-like | 0.0005 | 0.0005 | -3.30103
2889 | LiClO4 | Scm−1 | 10.47 × 10 − 3 and 10.96 × 10 − 3 | 10.1039/C6TA07846J | 2016/11/22 |  | 0.01047 | 0.01047 | -1.980053
2890 | LiPON | S/cm | 10 − 4 | 10.1016/j.joule.2019.02.006 | 2019-03-21 |  | 0.0001 | 0.0001 | -4
2891 | Li2S2 | Scm−1 | 10 − 13 | 10.1039/C8CS00826D | 2019/06/17 |  | 1e-13 | 1e-13 | -13
2892 | LiClO4 | S/cm | 10 − 5 | 10.1016/S0167-2738(01)00693-2 | 2001-02-28 |  | 1e-05 | 1e-05 | -5
2893 | Li7La3Zr2O12 | S/cm | 3 × 10 − 4 | 10.1016/j.electacta.2012.06.115 | 2012-07-15 | Garnet | 0.0003 | 0.0003 | -3.522879
2894 | Li7La3Zr2O12 | Scm−1 | 2.5 × 10 − 5 and 1.7 × 10 − 5 | 10.1016/j.electacta.2015.08.046 | 2015-08-20 | Garnet | 2.5e-05 | 2.5e-05 | -4.60206
2895 | Cu(II) | mS/cm | 0.33 | 10.1016/j.jhazmat.2013.08.004 | 2013-08-12 |  | 0.33 | 0.00033 | -3.481486
2896 | MnO2 | Scm−1 | 10 − 6 | 10.1016/j.electacta.2013.12.088 | 2013-12-26 |  | 1e-06 | 1e-06 | -6
2898 | LiClO4 | S/cm | 2.17 × 10 − 5 , 1.84 × 10 − 5 , 1.05 × 10 − 5 and 2.25 × 10 − 5 | 10.1016/j.electacta.2019.06.069 | 2019-06-15 |  | 2.17e-05 | 2.17e-05 | -4.66354
2899 | Li0.35La0.55TiO3 | Scm−1 | – 10 − 4 | 10.1016/j.nanoen.2017.01.028 | 2017-01-26 | Perovskite | 0.0001 | 0.0001 | -4
2901 | Li3N | Scm−1 | − 4 to 4 × 10 − 4 | 10.1016/j.chempr.2018.05.002 | 2018-06-14 | Li-Nitride | 0.0004 | 0.0004 | -3.39794
2902 | Li2MnSiO4 | Scm−1 | 10 − 12 | 10.1039/C0JM03471A | 2011/02/08 |  | 1e-12 | 1e-12 | -12
2903 | Li7La3Zr2O12 | Scm−1 | 4.8 × 10 − 4 | 10.1039/C8SE00139A | 2018/06/26 | Garnet | 0.00048 | 0.00048 | -3.318759
2904 | Na3Zr2Si2PO12 | Scm−1 | 1.2 × 10 − 3 | 10.1016/j.electacta.2018.05.020 | 2018-05-03 | NASICON-like | 0.0012 | 0.0012 | -2.920819
2906 | LiMn2O4 | S/cm | 10 − 2 | 10.1016/j.pmatsci.2005.04.002 | 2005-06-14 |  | 0.01 | 0.01 | -2
2907 | Li1.3Al0.3Ti1.7(PO4)3 | S/cm | 1 × 10 − 4 to 1.6 × 10 − 4 | 10.1016/j.jeurceramsoc.2012.08.005 | 2012-12-21 | NASICON-like | 0.00013 | 0.00013 | -3.886057
2908 | Li1.3Al0.3Ti1.7(PO4)3 | Scm−1 | 1.2 × 10 − 4 and 6.7 × 10 − 5 | 10.1016/j.matlet.2003.09.013 | 2003-10-27 | NASICON-like | 0.00012 | 0.00012 | -3.920819
2909 | LaF3 | Scm-1 | 10-3 | 10.1016/0167-2738(90)90101-V | 2002-08-30 |  | 0.001 | 0.001 | -3
2910 | Li7La3Zr2O12 | S/cm | 10 − 4 | 10.1016/j.ijhydene.2016.03.197 | 2016-04-18 | Garnet | 0.0001 | 0.0001 | -4
2911 | LiFeBO3 | Scm−1 | 3.9 × 10 − 7 | 10.1039/C7RA03028B | 2017/07/05 |  | 3.9e-07 | 3.9e-07 | -6.408935
2912 | LiCoO2 | Scm−1 | – 10 − 16 | 10.1039/C3CP53436G | 2014/01/02 |  | 1e-16 | 1e-16 | -16
2913 | Li2O2 | Scm−1 | 1.1 × 10 − 10 | 10.1039/C4EE00496E | 2014/07/16 |  | 1.1e-10 | 1.1e-10 | -9.958607
2914 | Pd(II) | Scm−1 | 3.90 × 10 − 9 | 10.1039/C6DT03521C | 2016/12/20 |  | 3.9e-09 | 3.9e-09 | -8.408935
2916 | Li2MnSiO4 | Scm−1 | 10 − 14 | 10.1016/j.jssc.2012.01.051 | 2012-01-31 |  | 1e-14 | 1e-14 | -14
2917 | LiClO4 | Scm−1 | to 6.9 × 10 − 5 | 10.1016/j.electacta.2009.07.051 | 2009-07-24 |  | 6.9e-05 | 6.9e-05 | -4.161151
2919 | Li3PO4 | Scm−1 | 1.87 × 10 − 3 | 10.1016/j.rser.2019.04.035 | 2019-04-20 | LISICON-like | 0.00187 | 0.00187 | -2.728158
2920 | Li4(BH4)2(NH2)3 | Scm−1 | 2.63 × 10 − 5 | 10.1039/C2DT32266H | 2013/02/19 | Li-Hydride | 2.63e-05 | 2.63e-05 | -4.580044
2923 | KMnO2 | Scm−1 | 10 − 5 | 10.1039/C5TA01445J | 2015/04/07 |  | 1e-05 | 1e-05 | -5
2924 | Li3V2(PO4)3 | Scm−1 | 2.0 × 10 − 8 | 10.1016/j.jpowsour.2013.01.164 | 2013-02-08 | NASICON-like | 2e-08 | 2e-08 | -7.69897
2925 | Li6PS5Br | Scm−1 | 10 − 3 | 10.1039/C9CP00664H | 2019/04/17 |  | 0.001 | 0.001 | -3
2926 | Co3O4 | S/cm | 3.2 × 10 − 4 , 5.1 × 10 − 5 , 4.1 × 10 − 5 and 1.4 × 10 − 5 | 10.1016/j.mseb.2010.07.014 | 2010-07-17 |  | 0.00032 | 0.00032 | -3.49485
2927 | Li9.54Si1.74P1.44S11.7Cl0.3 | mScm−1 | 25 | 10.1039/C6TA05439K | 2016/10/11 | LISICON-like | 25 | 0.025 | -1.60206
2928 | Li2CO3 | Scm−1 | 10 − 7 | 10.1016/j.joule.2017.10.007 | 2017-11-06 |  | 1e-07 | 1e-07 | -7
2929 | V2O5 | Scm−1 | – 10 − 6 | 10.1016/j.jpowsour.2015.06.055 | 2015-06-16 |  | 1e-06 | 1e-06 | -6
2931 | Na2SO4 | mScm−1 | 60 | 10.1016/j.electacta.2013.08.095 | 2013-08-30 | NASICON-like | 60 | 0.06 | -1.221849
2932 | RuO2 | Scm−1 | – 10 − 3 | 10.1016/j.ensm.2018.12.018 | 2018-12-29 |  | 0.001 | 0.001 | -3
2934 | Li3.25Ge0.25P0.75S4 | Scm−1 | – 10 − 2 | 10.1016/j.jpowsour.2016.02.088 | 2016-03-12 | LISICON-like | 0.01 | 0.01 | -2
2935 | NaPO3 | Scm−1 | 1.6 × 10 − 6 | 10.1016/j.jpowsour.2005.11.096 | 2006-01-18 |  | 1.6e-06 | 1.6e-06 | -5.79588
2936 | La9.67(SiO4)6O2.5 | Scm−1 | 1.3 × 10 − 3 | 10.1039/B704426G | 2007/08/14 |  | 0.0013 | 0.0013 | -2.886057
2937 | SnS2 | Scm−1 | to 0.345 | 10.1039/C2RA22764A | 2013/02/11 |  | 0.345 | 0.345 | -0.4621809
2938 | MgCl2 | Scm−1 | 10 − 5 | 10.1039/B201599B | 2002/07/26 |  | 1e-05 | 1e-05 | -5
2940 | Li4Ti5O12 | S/cm | 10 − 9 | 10.1016/j.jallcom.2013.10.167 | 2013-11-01 | Perovskite | 1e-09 | 1e-09 | -9
2941 | LiFePO4 | Scm−1 | 10 − 4 | 10.1016/j.carbon.2016.03.032 | 2016-03-16 |  | 0.0001 | 0.0001 | -4
2942 | LiFePO4 | Scm−1 | 10 − 9 | 10.1016/j.jpowsour.2008.12.041 | 2008-12-24 |  | 1e-09 | 1e-09 | -9
2947 | LiBF4 | Scm−1 | 2.24 × 10 − 3 | 10.1039/C6TA07757A | 2017/01/17 |  | 0.00224 | 0.00224 | -2.649752
2949 | Na3V2(PO4)3 | Scm−1 | 1.9 × 10 − 9 | 10.1016/j.electacta.2019.03.057 | 2019-03-09 |  | 1.9e-09 | 1.9e-09 | -8.721246
2951 | LiCoO2 | Scm−1 | 10 − 3 | 10.1016/j.elecom.2007.09.020 | 2007-10-01 |  | 0.001 | 0.001 | -3
2952 | Li3V2(PO4)3 | Scm−1 | 2.4 × 10 − 7 | 10.1039/C4NJ00083H | 2014/05/19 | NASICON-like | 2.4e-07 | 2.4e-07 | -6.619789
2953 | LiFePO4 | Scm−1 | 10 − 10 | 10.1039/C3TA12422C | 2013/09/10 |  | 1e-10 | 1e-10 | -10
2954 | Li1.3Ti1.7Al0.3(PO4)3 | Scm−1 | 1.2 × 10 − 4 | 10.1016/j.jpowsour.2011.05.002 | 2011-05-17 |  | 0.00012 | 0.00012 | -3.920819
2955 | NaOH | mScm−1 | 0.86 | 10.1016/j.jpowsour.2007.09.063 | 2007-09-28 |  | 0.86 | 0.00086 | -3.065502
2957 | Li2S | Scm−1 | 10 − 13 | 10.1039/C6TA05439K | 2016/10/11 |  | 1e-13 | 1e-13 | -13
2958 | LiFePO4 | Scm−1 | 5.86 × 10 − 9 to 1.08 × 10 − 1 | 10.1016/j.synthmet.2011.01.008 | 2011-01-31 |  | 0.05400000293 | 0.05400000293 | -1.267606
2959 | TiO2 | Scm−1 | 5.32 × 10 − 2 | 10.1016/j.eurpolymj.2017.01.026 | 2017-01-23 |  | 0.0532 | 0.0532 | -1.274088
2960 | NASICON | Scm−1 | 10 − 3 | 10.1039/C9NR01655D | 2019/05/09 |  | 0.001 | 0.001 | -3
2961 | LiFePO4 | Scm−1 | – 10 − 10 | 10.1016/j.jallcom.2010.12.167 | 2010-12-30 |  | 1e-10 | 1e-10 | -10
2962 | Li3.25Ge0.25P0.75S4 | Scm−1 | 1.7 × 10 − 4 | 10.1016/j.jpowsour.2005.03.062 | 2005-04-25 | LISICON-like | 0.00017 | 0.00017 | -3.769551
2963 | Li7P3S11 | Scm−1 | 9.7 × 10 − 4 | 10.1016/j.ceramint.2017.09.241 | 2017-10-11 | Argyrodite | 0.00097 | 0.00097 | -3.013228
2964 | LiFePO4 | Scm−1 | 10 − 9 | 10.1016/j.electacta.2016.01.049 | 2016-01-08 |  | 1e-09 | 1e-09 | -9
2965 | LiFePO4 | Scm−1 | 10 − 14 | 10.1039/C3TA01521A | 2013/02/26 |  | 1e-14 | 1e-14 | -14
2967 | Li3V2(PO4)3 | Scm−1 | 1.1 × 10 − 4 | 10.1016/j.jallcom.2009.08.134 | 2009-09-01 | NASICON-like | 0.00011 | 0.00011 | -3.958607
2968 | Li7La3Zr2O12 | Scm−1 | 2.2 × 10 − 5 | 10.1039/C8SE00139A | 2018/06/26 | Garnet | 2.2e-05 | 2.2e-05 | -4.657577
2969 | Li3.833Sn0.833As0.166S4 | mScm−1 | 1.39 | 10.1016/j.nanoen.2017.01.028 | 2017-01-26 | LISICON-like | 1.39 | 0.00139 | -2.856985
2970 | Al2O3 | Scm−1 | 2.7 × 10-5 | 10.1016/j.commatsci.2017.12.014 | 2017-12-30 |  | 2.7e-05 | 2.7e-05 | -4.568636
2971 | Li1.3Al0.3Ti1.7(PO4)3 | Scm−1 | 10 − 3 | 10.1039/C5EE01604E | 2015/08/26 | NASICON-like | 0.001 | 0.001 | -3
2972 | LiFePO4 | Scm−1 | - 10 − 10 | 10.1016/j.electacta.2014.06.015 | 2014-06-10 |  | 1e-10 | 1e-10 | -10
2973 | Li3V2(PO4)3 | Scm−1 | 2.3 × 10 − 8 | 10.1039/C9TA02740H | 2019/06/18 | NASICON-like | 2.3e-08 | 2.3e-08 | -7.638272
2974 | LiCoO2 | Scm−1 | 10 − 14 | 10.1039/C0JM03471A | 2011/02/08 |  | 1e-14 | 1e-14 | -14
2975 | Li7P3S11 | Scm−1 | 2.7 × 10 − 4 | 10.1016/j.ceramint.2017.09.241 | 2017-10-11 | Argyrodite | 0.00027 | 0.00027 | -3.568636
2976 | LiClO4 | Scm−1 | 9.7 × 10 − 4 | 10.1016/S0013-4686(99)00013-4 | 2000-05-02 |  | 0.00097 | 0.00097 | -3.013228
2977 | LiPON | S/cm | 4.5 × 10 − 6 | 10.1016/j.ijhydene.2014.01.012 | 2014-02-01 |  | 4.5e-06 | 4.5e-06 | -5.346787
2978 | LiFePO4 | Scm−1 | 2.4 × 10 − 7 | 10.1039/C5RA01992C | 2015/04/02 |  | 2.4e-07 | 2.4e-07 | -6.619789
2979 | Li2B12H12 | mScm−1 | 0.31 | 10.1039/C5TA06549F | 2015/11/10 |  | 0.31 | 0.00031 | -3.508638
2980 | TiO2 | Scm−1 | 1.299 × 10 − 3 | 10.1016/j.electacta.2010.07.011 | 2010-07-09 |  | 0.001299 | 0.001299 | -2.886391
2981 | LiFePO4 | S/cm | 1.8 × 10 − 9 | 10.1016/j.jallcom.2017.01.140 | 2017-01-17 |  | 1.8e-09 | 1.8e-09 | -8.744727
2982 | LiNi0.5Mn1.5O4 | Scm−1 | 10 − 2 | 10.1016/j.jpowsour.2016.03.070 | 2016-04-04 |  | 0.01 | 0.01 | -2
2983 | LiFePO4 | Scm−1 | 10 − 10 | 10.1039/C5NR00933B | 2015/08/13 |  | 1e-10 | 1e-10 | -10
2984 | Li7La3Zr2O12 | Scm−1 | 1.35 × 10 − 3 and 1.23 × 10 − 2 | 10.1016/j.jpowsour.2013.10.089 | 2013-10-30 | Garnet | 0.00135 | 0.00135 | -2.869666
2986 | NaSICON | Scm−1 | 10 − 3 | 10.1016/j.jpowsour.2017.07.051 | 2017-07-20 |  | 0.001 | 0.001 | -3
2987 | Li1.3Al0.3Ti1.7(PO4)3 | Scm−1 | 4.8 × 10 − 4 | 10.1016/j.jallcom.2018.04.333 | 2018-05-03 | NASICON-like | 0.00048 | 0.00048 | -3.318759
2988 | Li7La3Zr2O12 | Scm−1 | 10 − 7 | 10.1016/j.electacta.2017.12.133 | 2017-12-21 | Garnet | 1e-07 | 1e-07 | -7
2992 | LiClO4 | Scm−1 | 10 − 5 | 10.1016/j.ssi.2010.03.016 | 2010-04-24 |  | 1e-05 | 1e-05 | -5
2993 | Li9Mg3[PO4]4F3 | Scm−1 | 10 − 4 | 10.1039/C3DT52587B | 2013/12/24 | NASICON-like | 0.0001 | 0.0001 | -4
2994 | LiMn2O4 | Scm−1 | 10 − 4 | 10.1016/j.ceramint.2014.02.012 | 2014-02-14 |  | 0.0001 | 0.0001 | -4
2995 | LiFePO4 | Scm−1 | 8.3 × 10 − 2 and 2.1 × 10 − 1 | 10.1016/j.electacta.2010.05.040 | 2010-05-15 |  | 0.083 | 0.083 | -1.080922
2997 | SiO2 | mScm−1 | 0.21 | 10.1016/j.memsci.2013.08.028 | 2013-08-29 |  | 0.21 | 0.00021 | -3.677781
2998 | LiClO4 | S/cm | 1.25 × 10 − 3 | 10.1016/S0013-4686(02)00603-5 | 2002-11-07 |  | 0.00125 | 0.00125 | -2.90309
3000 | NASICON | Scm−1 | 7.0 × 10 − 4 | 10.1039/C4TA04937C | 2014/11/04 |  | 0.0007 | 0.0007 | -3.154902
3001 | Li2FeSiO4 | Scm−1 | 2 × 10 − 12 | 10.1016/j.jpowsour.2007.07.064 | 2007-08-06 |  | 2e-12 | 2e-12 | -11.69897
3002 | Li0.5La0.5TiO3 | Scm−1 | to 3.52 × 10 − 7 | 10.1016/j.ceramint.2015.08.067 | 2015-08-21 | Perovskite | 3.52e-07 | 3.52e-07 | -6.453457
3003 | SPEs | S/cm | 10 − 4 | 10.1016/j.electacta.2006.02.061 | 2006-06-05 |  | 0.0001 | 0.0001 | -4
3004 | Li7La3Zr2O12 | Scm−1 | 7.34 × 10 − 6 | 10.1016/j.jeurceramsoc.2017.12.002 | 2017-12-06 | Garnet | 7.34e-06 | 7.34e-06 | -5.134304
3005 | RuO2 | Scm−1 | 0.27 | 10.1016/j.electacta.2017.02.109 | 2017-02-21 |  | 0.27 | 0.27 | -0.5686362
3007 | LiPF6 | mScm−1 | 10.27 | 10.1039/C6TA03810G | 2016/08/09 |  | 10.27 | 0.01027 | -1.98843
3008 | Na3V2(PO4)3 | Scm−1 | 2 × 10 − 8 | 10.1016/j.jpowsour.2017.07.004 | 2017-07-17 |  | 2e-08 | 2e-08 | -7.69897
3009 | LiFePO4 | Scm−1 | 10 − 9 | 10.1016/j.matchemphys.2015.11.046 | 2015-12-29 |  | 1e-09 | 1e-09 | -9
3010 | TiO2 | Scm−1 | 5 × 10 − 4 | 10.1039/B900928K | 2009/07/22 |  | 0.0005 | 0.0005 | -3.30103
3012 | MnO2 | Scm−1 | 7.29 × 10 − 4 | 10.1039/C5TA08426A | 2015/12/22 |  | 0.000729 | 0.000729 | -3.137272
3013 | LiCoO2 | Scm−1 | 6.5 × 10 − 5 , 6 × 10 − 5 , 1.5 × 10 − 5 , 1.2 × 10 − 5 and 1.0 × 10 − 5 | 10.1039/C5EE01254F | 2015/07/01 |  | 6.5e-05 | 6.5e-05 | -4.187087
3014 | Li7P3S11 | Scm−1 | 9.7 × 10 − 4 | 10.1016/j.electacta.2016.09.155 | 2016-09-30 | Argyrodite | 0.00097 | 0.00097 | -3.013228
3015 | NiMoO4 | Scm−1 | 10 − 5 | 10.1039/C8NR09497G | 2019/02/14 |  | 1e-05 | 1e-05 | -5
3018 | LiBF4 | Scm−1 | 2.24 × 10 − 3 | 10.1016/j.rinp.2011.12.001 | 2012-01-12 |  | 0.00224 | 0.00224 | -2.649752
3019 | LiPON | S/cm | 1.2 × 10 − 6 and 8 × 10 − 14 | 10.1016/j.jpowsour.2016.09.059 | 2016-09-20 |  | 1.2e-06 | 1.2e-06 | -5.920819
3020 | LiCoO2 | Scm−1 | 1.1 × 10 − 8 | 10.1016/j.jpowsour.2018.05.005 | 2018-05-10 |  | 1.1e-08 | 1.1e-08 | -7.958607
3021 | P2O5 | Scm−1 | 5.4 × 10 − 3 and 4.6 × 10 − 3 | 10.1016/j.jmst.2018.10.007 | 2018-10-10 |  | 0.0054 | 0.0054 | -2.267606
3022 | SiO2 | mScm−1 | 0.60 | 10.1016/j.memsci.2013.08.028 | 2013-08-29 |  | 0.6 | 0.0006 | -3.221849
3023 | Na2B12H12 | Scm−1 | 0.1 | 10.1016/j.ccr.2015.12.003 | 2015-12-14 | NASICON-like | 0.1 | 0.1 | -1
3024 | LiPF6 | mScm−1 | 9.2 | 10.1016/j.jpowsour.2013.03.139 | 2013-04-02 |  | 9.2 | 0.0092 | -2.036212
3025 | Fe2P | Scm−1 | 10 − 4 | 10.1016/j.jallcom.2019.151826 | 2019-08-12 |  | 0.0001 | 0.0001 | -4
3028 | LiCoO2 | Scm−1 | 10 − 2 | 10.1016/j.electacta.2013.03.082 | 2013-03-21 |  | 0.01 | 0.01 | -2
3029 | Li7P3S11 | Scm−1 | 10 − 4 | 10.1016/j.jpowsour.2018.05.003 | 2018-05-16 | Argyrodite | 0.0001 | 0.0001 | -4
3030 | LiGe2(PO4)3 | S/cm | 2.45 × 10 − 4 | 10.1016/j.ceramint.2018.04.172 | 2018-04-20 | NASICON-like | 0.000245 | 0.000245 | -3.610834
3031 | Li3PO4 | Scm−1 | 10 − 4 | 10.1016/j.jallcom.2016.09.205 | 2016-09-21 | LISICON-like | 0.0001 | 0.0001 | -4
3032 | Li3V2(PO4)3 | Scm−1 | 10 − 8 | 10.1016/j.jallcom.2018.09.214 | 2018-09-19 | NASICON-like | 1e-08 | 1e-08 | -8
3033 | Li4Ti5O12 | Scm−1 | 0.45 × 10 − 9 | 10.1039/C3TA11590A | 2013/08/06 | Perovskite | 4.5e-10 | 4.5e-10 | -9.346787
3036 | Li7La3Zr2O12 | Scm−1 | 3 × 10 − 4 | 10.1016/j.jpowsour.2014.03.148 | 2014-04-24 | Garnet | 0.0003 | 0.0003 | -3.522879
3037 | Na3SbS4 | Scm−1 | 1.16 × 10 − 3 | 10.1016/j.nanoen.2019.104109 | 2019-09-09 | NASICON-like | 0.00116 | 0.00116 | -2.935542
3038 | Li7La3Zr2O12 | Scm−1 | 1 × 10 − 4 | 10.1016/j.jpowsour.2014.09.164 | 2014-10-02 | Garnet | 0.0001 | 0.0001 | -4
3039 | Fe3O4 | S/cm | 10 − 2 | 10.1016/S0169-4332(03)00590-7 | 2003-05-21 |  | 0.01 | 0.01 | -2
3040 | Li2FeP2O7 | Scm−1 | 3.4 × 10 − 9 | 10.1039/C4RA00014E | 2014/03/20 |  | 3.4e-09 | 3.4e-09 | -8.468521
3041 | LiCoO2 | Scm−1 | 10 − 9 | 10.1016/j.matchemphys.2015.02.023 | 2015-02-26 |  | 1e-09 | 1e-09 | -9
3042 | LiMn2O4 | Scm−1 | 10 − 3 | 10.1039/C0JM03471A | 2011/02/08 |  | 0.001 | 0.001 | -3
3044 | Na3PS4 | Scm−1 | 8.1 × 10 − 6 | 10.1016/j.jpowsour.2019.04.069 | 2019-05-02 | NASICON-like | 8.1e-06 | 8.1e-06 | -5.091515
3046 | Li4Ti5O12 | Scm−1 | 3 × 10 − 10 , 2 × 10 − 9 and 5 × 10 − 9 | 10.1016/j.solidstatesciences.2013.05.012 | 2013-05-31 | Perovskite | 3e-10 | 3e-10 | -9.522879
3047 | Li4Ti5O12 | Scm−1 | 10 − 13 | 10.1016/j.jmst.2014.02.002 | 2014-05-14 | Perovskite | 1e-13 | 1e-13 | -13
3048 | SiO2 | mScm−1 | 5 | 10.1039/B821506E | 2009/05/06 |  | 5 | 0.005 | -2.30103
3049 | Li7La3Zr2O12 | Scm−1 | 5.67 × 10 − 5 | 10.1016/j.jpowsour.2017.01.088 | 2017-01-31 | Garnet | 5.67e-05 | 5.67e-05 | -4.246417
3051 | TiO2 | Scm−1 | 10 − 12 | 10.1039/C5RA03491D | 2015/03/09 |  | 1e-12 | 1e-12 | -12
3052 | Li3.833Sn0.833As0.166S4 | Scm−1 | 1.39 × 10 − 3 and 9.95 × 10 − 4 | 10.1039/C3EE43357A | 2014/02/19 | LISICON-like | 0.00139 | 0.00139 | -2.856985
3053 | H2SO4 | Scm−1 | 23 × 10 − 6 and 105 × 10 − 6 | 10.1039/C2NR33056C | 2013/02/14 |  | 2.3e-05 | 2.3e-05 | -4.638272
3054 | LiFePO4 | Scm−1 | 10 − 8 | 10.1016/j.jpowsour.2008.11.015 | 2008-11-13 |  | 1e-08 | 1e-08 | -8
3055 | NiV2S4 | Scm−1 | 0.709 × 10 − 3 and 0.576 × 10 − 3 | 10.1039/C6TA07171F | 2016/11/08 | LISICON-like | 0.000709 | 0.000709 | -3.149354
3057 | Li4Ti5O12 | Scm−1 | 2.59 × 10 − 10 , 9.16 × 10 − 10 , 7.76 × 10 − 8 and 4.25 × 10 − 9 | 10.1016/j.ssi.2019.02.016 | 2019-02-20 | Perovskite | 2.59e-10 | 2.59e-10 | -9.5867
3058 | LiFePO4 | Scm−1 | 10 − 9 | 10.1016/j.jpowsour.2010.05.048 | 2010-05-31 |  | 1e-09 | 1e-09 | -9
3059 | LiNi0.5Mn1.5O4 | Scm−1 | 10 − 5 | 10.1039/C8TA12375F | 2019/04/16 |  | 1e-05 | 1e-05 | -5
3060 | Li7La3Zr2O12 | Scm−1 | 6 × 10 − 4 | 10.1016/j.ssi.2019.115047 | 2019-09-07 | Garnet | 0.0006 | 0.0006 | -3.221849
3061 | LiClO4 | Scm−1 | − 6 to 2 × 10 − 3 | 10.1016/S0013-4686(00)00732-5 | 2001-03-20 |  | 0.002 | 0.002 | -2.69897
3062 | LiFePO4 | Scm−1 | 10 − 10 | 10.1016/j.jpowsour.2006.09.082 | 2006-11-17 |  | 1e-10 | 1e-10 | -10
3064 | Na3Zr2Si2PO12 | mScm−1 | 1 × 10 − 4 | 10.1016/j.jpowsour.2017.12.041 | 2018-01-04 | NASICON-like | 0.0001 | 1e-07 | -7
3065 | LiPON | Scm−1 | 10 − 6 | 10.1016/j.scib.2017.10.011 | 2017-10-21 |  | 1e-06 | 1e-06 | -6
3067 | SiO2 | Scm−1 | 8.2 × 10 − 4 | 10.1016/j.jpowsour.2010.02.026 | 2010-02-17 |  | 0.00082 | 0.00082 | -3.086186
3069 | LiMnPO4 | Scm−1 | 1.8 × 10 − 9 | 10.1016/j.matchemphys.2012.08.021 | 2012-08-29 |  | 1.8e-09 | 1.8e-09 | -8.744727
3070 | CH3CH2OCH2Cl | mScm−1 | 0.05 | 10.1039/C2RA21772D | 2012/10/15 |  | 0.05 | 5e-05 | -4.30103
3071 | Li2S | Scm−1 | 1.2 × 10 − 2 | 10.1016/j.ensm.2018.02.014 | 2018-02-24 |  | 0.012 | 0.012 | -1.920819
3073 | CuCr0.95Mg0.05O2 | Scm−1 | 0.33 | 10.1039/C5TC01070E | 2015/06/04 |  | 0.33 | 0.33 | -0.4814861
3074 | LiClO4 | Scm−1 | 7 × 10 − 7 | 10.1016/S0378-7753(01)00747-9 | 2001-07-03 |  | 7e-07 | 7e-07 | -6.154902
3075 | LiMn2O4 | Scm−1 | 10 − 5 | 10.1016/j.electacta.2017.01.093 | 2017-01-24 |  | 1e-05 | 1e-05 | -5
3076 | LiCoO2 | Scm−1 | 7.25 × 10 − 5 and 2.31 × 10 − 4 | 10.1016/j.jpowsour.2005.02.002 | 2005-03-23 |  | 7.25e-05 | 7.25e-05 | -4.139662
3077 | LiPF6 | mScm−1 | 1 | 10.1016/j.electacta.2011.10.024 | 2011-11-04 |  | 1 | 0.001 | -3
3078 | Li6.5La3Zr1.3Nb0.6Gd0.1O12 | Scm−1 | 6.09 × 10 − 4 | 10.1016/j.ceramint.2019.06.002 | 2019-06-04 |  | 0.000609 | 0.000609 | -3.215383
3079 | LiFePO4 | Scm−1 | 10 − 9 | 10.1039/C5RA05988G | 2015/04/24 |  | 1e-09 | 1e-09 | -9
3080 | Co3O4 | Scm−1 | 3.1 × 10 − 5 | 10.1039/C2CE26632F | 2013/01/28 |  | 3.1e-05 | 3.1e-05 | -4.508638
3081 | SiO2 | Scm−1 | 1.1 × 10 − 3 | 10.1016/j.ssi.2018.09.020 | 2018-10-06 |  | 0.0011 | 0.0011 | -2.958607
3082 | ZrO2 | Scm−1 | – 10 − 2 | 10.1039/C6CS00841K | 2017/05/22 |  | 0.01 | 0.01 | -2
3083 | Li7La3Zr2O12 | Scm−1 | 8 × 10 − 4 | 10.1016/j.jpowsour.2014.02.102 | 2014-03-20 | Garnet | 0.0008 | 0.0008 | -3.09691
3086 | Li6PS5Br | Scm−1 | 0.3 × 10 − 4 | 10.1016/j.jpowsour.2018.06.011 | 2018-06-06 |  | 3e-05 | 3e-05 | -4.522879
3087 | LiClO4 | Scm−1 | 1 × 10 − 3 | 10.1016/j.ijhydene.2013.10.052 | 2013-11-05 |  | 0.001 | 0.001 | -3
3088 | LiCoO2 | Scm−1 | 2.06 × 10 − 3 to 2.72 × 10 − 1 | 10.1016/j.jpowsour.2013.01.102 | 2013-01-28 |  | 0.13703 | 0.13703 | -0.8631843
3089 | LiFePO4 | Scm−1 | 10 − 10 | 10.1016/j.jpowsour.2010.10.051 | 2010-10-23 |  | 1e-10 | 1e-10 | -10
3091 | FeWO4 | Scm−1 | 10 − 4.5 | 10.1039/C7RA08047F | 2017/08/29 |  | 3.162278e-05 | 3.162278e-05 | -4.5
3092 | LFP | Scm−1 | 10 − 10 | 10.1016/j.cej.2019.122371 | 2019-07-29 |  | 1e-10 | 1e-10 | -10
3093 | Li4Ti5O12 | Scm−1 | 2.70 × 10 − 6 | 10.1016/j.jallcom.2015.08.070 | 2015-08-12 | Perovskite | 2.7e-06 | 2.7e-06 | -5.568636
3094 | Nb2O5 | Scm−1 | 3 × 10 − 6 | 10.1016/j.electacta.2018.12.172 | 2018-12-31 |  | 3e-06 | 3e-06 | -5.522879
3096 | ZrO2 | Scm−1 | 6.24 × 10 − 6 | 10.1016/j.physb.2011.05.047 | 2011-06-01 |  | 6.24e-06 | 6.24e-06 | -5.204815
3097 | LiFePO4 | Scm−1 | 2.82 × 10 − 3 and 5.6 × 10 − 4 | 10.1016/j.jallcom.2014.12.015 | 2014-12-13 |  | 0.00282 | 0.00282 | -2.549751
3099 | Li3PO4 | Scm−1 | 4.6 × 10 − 7 | 10.1016/j.jpowsour.2012.10.079 | 2012-11-03 | LISICON-like | 4.6e-07 | 4.6e-07 | -6.337242
3101 | LiFePO4 | Scm−1 | 10 − 5 | 10.1016/j.supflu.2010.09.026 | 2010-09-23 |  | 1e-05 | 1e-05 | -5
3102 | Mg(ClO4)2 | Scm−1 | 10 − 5 | 10.1039/B201599B | 2002/07/26 |  | 1e-05 | 1e-05 | -5
3103 | Li7La3Zr2O12 | Scm−1 | 2.6 × 10 − 7 | 10.1016/j.jpowsour.2014.08.110 | 2014-09-04 | Garnet | 2.6e-07 | 2.6e-07 | -6.585027
3105 | LiNaSO4 | S/cm | 0.02 | 10.1016/S0167-2738(01)00849-9 | 2001-07-24 |  | 0.02 | 0.02 | -1.69897
3106 | Li10GeP2S12 | Scm−1 | 10 − 2 | 10.1039/C8TA10790D | 2019/02/05 | LISICON-like | 0.01 | 0.01 | -2
3107 | MnO2 | Scm−1 | 10 − 5 | 10.1039/C5TA08426A | 2015/12/22 |  | 1e-05 | 1e-05 | -5
3108 | LiFePO4 | Scm−1 | 10 − 9 | 10.1016/j.jpowsour.2010.02.009 | 2010-02-10 |  | 1e-09 | 1e-09 | -9
3109 | SiO2 | Scm−1 | 1.0 × 10 − 4 and 5.7 × 10 − 5 | 10.1016/j.compositesb.2013.12.071 | 2014-01-01 |  | 0.0001 | 0.0001 | -4
3111 | SiO2 | S/cm | 8.5 × 10 – 7 | 10.1016/j.solmat.2011.11.021 | 2011-12-15 |  | 8.5e-07 | 8.5e-07 | -6.070581
3112 | SiO2 | Scm−1 | 3.45 × 10 − 2 | 10.1016/j.supflu.2017.03.011 | 2017-03-18 |  | 0.0345 | 0.0345 | -1.462181
3113 | Li2FeSiO4 | Scm−1 | 6 × 10 − 14 | 10.1039/C0EE00713G | 2011/08/26 |  | 6e-14 | 6e-14 | -13.22185
3114 | LiPON | Scm−1 | 2 × 10 − 6 | 10.1016/j.jpowsour.2012.01.086 | 2012-01-21 |  | 2e-06 | 2e-06 | -5.69897
3115 | TiO2 | Scm−1 | 10 − 9 | 10.1039/C4RA00133H | 2014/03/05 |  | 1e-09 | 1e-09 | -9
3116 | Li0.33La0.56TiO3 | Scm−1 | 3.5 × 10 − 5 | 10.1039/C3CE42003E | 2014/01/16 | Perovskite | 3.5e-05 | 3.5e-05 | -4.455932
3117 | LiFePO4 | Scm−1 | 10 − 9 | 10.1016/j.ijhydene.2016.11.201 | 2016-12-21 |  | 1e-09 | 1e-09 | -9
3118 | Li3V2(PO4)3 | S/cm | 3.7 × 10 − 8 | 10.1016/j.ensm.2016.02.002 | 2016-02-13 | NASICON-like | 3.7e-08 | 3.7e-08 | -7.431798
3119 | MnO2 | Scm−1 | – 10 − 6 | 10.1039/C7NR00408G | 2017/04/20 |  | 1e-06 | 1e-06 | -6
3120 | LiNi0.5Mn1.5O4 | mScm−1 | 10.0 | 10.1016/j.electacta.2016.05.029 | 2016-05-06 |  | 10 | 0.01 | -2
3121 | Li2MnSiO4 | S/cm | – 10 − 16 | 10.1016/j.jpowsour.2015.06.107 | 2015-06-29 |  | 1e-16 | 1e-16 | -16
3122 | LiFePO4 | Scm−1 | 1.01 × 10 − 2 | 10.1016/j.jpowsour.2009.12.074 | 2009-12-29 |  | 0.0101 | 0.0101 | -1.995679
3125 | LiClO4 | Scm−1 | 1.5055 × 10 − 3 | 10.1016/j.jpowsour.2004.09.001 | 2004-11-19 |  | 0.0015055 | 0.0015055 | -2.822319
3126 | LiFePO4 | Scm−1 | – 10 − 10 | 10.1016/j.apenergy.2016.06.047 | 2016-06-20 |  | 1e-10 | 1e-10 | -10
3127 | LiCoO2 | S/cm | 10 − 3 | 10.1016/j.jpowsour.2015.04.081 | 2015-04-28 |  | 0.001 | 0.001 | -3
3128 | LiMn2O4 | Scm−1 | 10 − 3 | 10.1039/C3TA15210C | 2014/03/11 |  | 0.001 | 0.001 | -3
3129 | P2S5 | Scm−1 | 1.32 × 10 − 4 | 10.1039/C8TA01800F | 2018/05/01 |  | 0.000132 | 0.000132 | -3.879426
3130 | LiMnPO4 | Scm−1 | 10 − 14 | 10.1039/C2CS35307E | 2013/03/11 |  | 1e-14 | 1e-14 | -14
3132 | LiClO4 | S/cm | 10 − 4 | 10.1016/S0032-3861(00)00322-0 | 2000-09-07 |  | 0.0001 | 0.0001 | -4
3134 | Li4Ti5O12 | Scm−1 | 10 – 13 | 10.1016/j.ceramint.2016.12.116 | 2016-12-23 | Perovskite | 1e-13 | 1e-13 | -13
3135 | MnO2 | Scm−1 | – 10 − 6 | 10.1016/j.cej.2017.11.039 | 2017-11-07 |  | 1e-06 | 1e-06 | -6
3136 | Li6.5La3Zr1.3Nb0.6Gd0.1O12 | Scm−1 | 6.53 × 10 − 4 | 10.1016/j.ceramint.2019.06.002 | 2019-06-04 |  | 0.000653 | 0.000653 | -3.185087
3138 | Li2S | Scm−1 | 1.6 × 10 − 4 | 10.1016/j.jpowsour.2017.03.108 | 2017-04-07 |  | 0.00016 | 0.00016 | -3.79588
3139 | H2SO4 | Scm−1 | 23 × 10 − 6 and 105 × 10 − 6 | 10.1039/C2NR33056C | 2013/02/14 |  | 2.3e-05 | 2.3e-05 | -4.638272
3141 | LiFePO4 | S/cm | 10 − 9 | 10.1016/j.partic.2014.03.008 | 2014-06-02 |  | 1e-09 | 1e-09 | -9
3142 | Li2S | Scm−1 | 10 − 6.0 | 10.1016/S0013-4686(03)00178-6 | 2003-04-29 |  | 1e-06 | 1e-06 | -6
3143 | LiFePO4 | Scm−1 | 10 − 4 | 10.1016/j.ssi.2017.12.039 | 2018-02-21 |  | 0.0001 | 0.0001 | -4
3145 | LiPF6 | mS/cm | 1.9 | 10.1016/S0378-7753(03)00354-9 | 2003-04-03 |  | 1.9 | 0.0019 | -2.721246
3146 | Li0.5La0.5TiO3 | S/cm | 2.06 × 10 − 3 and 5.02 × 10 − 3 | 10.1016/j.jallcom.2008.04.085 | 2008-06-18 | Perovskite | 0.00206 | 0.00206 | -2.686133
3147 | MgCl2 | Scm−1 | 10 − 3 | 10.1039/B201599B | 2002/07/26 |  | 0.001 | 0.001 | -3
3148 | Na4SiS4 | Scm−1 | 7.4 × 10 − 4 | 10.1016/j.ssi.2018.02.042 | 2018-03-11 | NASICON-like | 0.00074 | 0.00074 | -3.130768
3149 | LiPON | Scm−1 | 1 – 3 × 10 − 6 | 10.1016/j.electacta.2013.08.053 | 2013-08-20 |  | 3e-06 | 3e-06 | -5.522879
3151 | LiFePO4 | S/cm | 10 − 1 | 10.1016/j.jallcom.2009.08.144 | 2009-09-04 |  | 0.1 | 0.1 | -1
3152 | LiClO4 | Scm−1 | 5.39 × 10 − 5 | 10.1016/j.apsusc.2012.06.082 | 2012-06-30 |  | 5.39e-05 | 5.39e-05 | -4.268411
3153 | Li4Ti5O12 | Scm−1 | 8.2 × 10 − 8 , 7.9 × 10 − 6 and 1.1 × 10 − 5 | 10.1016/j.mser.2015.10.001 | 2015-12-01 | Perovskite | 8.2e-08 | 8.2e-08 | -7.086186
3154 | Li4Ti5O12 | Scm−1 | 10 − 12 | 10.1016/j.ssi.2019.03.023 | 2019-04-09 | Perovskite | 1e-12 | 1e-12 | -12
3156 | SiO2 | Scm−1 | 3.4 × 10 − 3 | 10.1016/j.jpowsour.2010.02.026 | 2010-02-17 |  | 0.0034 | 0.0034 | -2.468521
3157 | LiMn2O4 | Scm−1 | – 10 − 8 | 10.1039/C3CP54610A | 2014/02/19 |  | 1e-08 | 1e-08 | -8
3158 | LiCF3SO3 | Scm−1 | 4 × 10 − 5 | 10.1039/C8ME00096D | 2019/04/08 |  | 4e-05 | 4e-05 | -4.39794
3159 | Li4Ti5O12 | Scm−1 | 10 − 13 | 10.1039/C4CP03826F | 2014/10/22 | Perovskite | 1e-13 | 1e-13 | -13
3160 | Li7La3Zr2O12 | Scm−1 | 5 × 10 − 4 | 10.1016/j.jpowsour.2014.11.062 | 2014-11-13 | Garnet | 0.0005 | 0.0005 | -3.30103
3161 | LiFePO4 | Scm−1 | 10 − 12 | 10.1039/C1JM13889H | 2011/11/29 |  | 1e-12 | 1e-12 | -12
3164 | CoOOH | Scm−1 | 10 − 5 | 10.1039/C5NR01320H | 2015/04/09 |  | 1e-05 | 1e-05 | -5
3165 | LiFePO4 | Scm−1 | 10 − 10 | 10.1039/C7RA08993G | 2017/09/11 |  | 1e-10 | 1e-10 | -10
3167 | LiPF6 | S/cm | 1.4 × 10 − 3 | 10.1016/j.elecom.2008.05.043 | 2008-06-03 |  | 0.0014 | 0.0014 | -2.853872
3168 | MoO3 | Scm−1 | 10 − 8 | 10.1016/j.jallcom.2016.06.043 | 2016-06-08 |  | 1e-08 | 1e-08 | -8
3169 | Nb2O5 | Scm−1 | 3 × 10 − 6 | 10.1039/C6RA11460A | 2016/07/27 |  | 3e-06 | 3e-06 | -5.522879
3171 | LiCoPO4 | Scm−1 | 3.4 × 10 − 9 and 1.2 × 10 − 7 | 10.1016/j.elecom.2008.10.025 | 2008-10-31 |  | 3.4e-09 | 3.4e-09 | -8.468521
3172 | LiFePO4 | Scm−1 | 2.15 × 10 − 1 | 10.1016/j.jpowsour.2015.04.129 | 2015-04-23 |  | 0.215 | 0.215 | -0.6675615
3173 | MgAl2O4 | Scm−1 | 3.2 × 10 − 3 and 5.1 × 10 − 4 | 10.1039/C7QI00148G | 2017/06/13 |  | 0.0032 | 0.0032 | -2.49485
3174 | LiCF3SO3 | Scm−1 | 1.4 × 10 − 6 | 10.1016/j.carbpol.2003.08.018 | 2003-10-30 |  | 1.4e-06 | 1.4e-06 | -5.853872
3175 | LiTi2(PO4)3 | Scm−1 | 1 × 10 − 2 | 10.1039/B211367H | 2003/02/20 | NASICON-like | 0.01 | 0.01 | -2
3176 | V2O5 | S/cm | – 10-3 | 10.1016/j.flatc.2017.08.002 | 2017-08-09 |  | 0.001 | 0.001 | -3
3179 | NaCl | mScm−1 | 40 | 10.1039/C7TA06573F | 2017/10/31 |  | 40 | 0.04 | -1.39794
3181 | Li(BH4)0.75I0.25 | Scm−1 | 10 − 3 | 10.1016/j.electacta.2018.05.041 | 2018-05-10 |  | 0.001 | 0.001 | -3
3182 | MnO2 | Scm−1 | 10 − 6 | 10.1039/C4RA12411A | 2014/11/24 |  | 1e-06 | 1e-06 | -6
3183 | Li9.54Si1.74P1.44S11.7Cl0.3 | mScm−1 | 25 | 10.1039/C6TA10142A | 2017/02/07 | LISICON-like | 25 | 0.025 | -1.60206
3184 | LiPF6 | Scm−1 | 10.7 × 10 − 3 and 7 × 10 − 3 | 10.1016/j.materresbull.2012.11.002 | 2012-11-16 |  | 0.0107 | 0.0107 | -1.970616
3186 | LiMnPO4 | Scm−1 | 10 − 16 | 10.1039/C3CC40673C | 2013/03/12 |  | 1e-16 | 1e-16 | -16
3187 | LiFePO4 | Scm−1 | 4.5 × 10 − 5 and 2.18 × 10 − 4 | 10.1016/j.jpowsour.2011.10.073 | 2011-10-25 |  | 4.5e-05 | 4.5e-05 | -4.346787
3193 | LiCoO2 | Scm−1 | - 10 − 2 | 10.1016/j.jpowsour.2018.05.005 | 2018-05-10 |  | 0.01 | 0.01 | -2
3194 | ZrO2 | mS/cm | 0.1 | 10.1016/j.jpowsour.2018.04.067 | 2018-05-02 |  | 0.1 | 0.0001 | -4
3195 | LiFePO4 | Scm−1 | 2.07 × 10 − 3 and 1.43 × 10 − 8 | 10.1039/C1JM12291F | 2011/09/20 |  | 0.00207 | 0.00207 | -2.68403
3196 | SiO2 | Scm−1 | – 10 − 8 | 10.1016/S0378-7753(03)00159-9 | 2003-03-07 |  | 1e-08 | 1e-08 | -8
3197 | Na3Zr2Si2PO12 | Scm−1 | 1.935 × 10 − 4 | 10.1016/j.ceramint.2018.10.062 | 2018-10-10 | NASICON-like | 0.0001935 | 0.0001935 | -3.713319
3199 | NaOH | mScm−1 | 7.61 | 10.1039/C0PY00084A | 2010/09/07 |  | 7.61 | 0.00761 | -2.118615
3201 | Li10GeP2S12 | Scm−1 | 1.2 × 10 − 2 | 10.1016/j.scib.2017.10.011 | 2017-10-21 | LISICON-like | 0.012 | 0.012 | -1.920819
3202 | Li4Ti5O12 | Scm−1 | 1 × 10 − 3 | 10.1016/j.jpowsour.2008.02.019 | 2008-02-19 | Perovskite | 0.001 | 0.001 | -3
3204 | LiBF4 | mScm−1 | 3.9 | 10.1016/j.electacta.2009.03.046 | 2009-03-27 |  | 3.9 | 0.0039 | -2.408935
3205 | LiPON | Scm−1 | 9.8 × 10 − 6 | 10.1016/j.ssi.2019.03.023 | 2019-04-09 |  | 9.8e-06 | 9.8e-06 | -5.008774
3206 | H2SO4 | Scm−1 | 0.68 | 10.1016/j.jelechem.2010.10.008 | 2010-10-08 |  | 0.68 | 0.68 | -0.1674911
3209 | LiCoO2 | Scm−1 | 2.5 × 10 − 5 | 10.1016/j.jpowsour.2018.05.005 | 2018-05-10 |  | 2.5e-05 | 2.5e-05 | -4.60206
3210 | TiO2 | Scm−1 | 1 × 10 − 12 | 10.1016/j.electacta.2015.04.091 | 2015-04-17 |  | 1e-12 | 1e-12 | -12
3212 | Li3V2(PO4)3 | Scm−1 | 4.95 × 10 − 3 | 10.1016/j.jallcom.2011.04.048 | 2011-04-15 | NASICON-like | 0.00495 | 0.00495 | -2.305395
3213 | CuCl2 | S/cm | 7.5 × 10 − 3 | 10.1016/j.solmat.2012.03.019 | 2012-05-03 |  | 0.0075 | 0.0075 | -2.124939
3215 | LiClO4 | S/cm | 10 − 3 | 10.1016/j.solmat.2012.03.019 | 2012-05-03 |  | 0.001 | 0.001 | -3
3216 | Ce0.8Gd0.2O2 | Scm−1 | 3 × 10 − 4 | 10.1039/C5NR05299H | 2015/10/22 |  | 0.0003 | 0.0003 | -3.522879
3218 | LiV3O8 | Scm−1 | 3.52 × 10 − 6 and 2.89 × 10 − 5 | 10.1039/C4TA05616G | 2015/02/03 |  | 3.52e-06 | 3.52e-06 | -5.453457
3220 | LiCF3SO3 | Scm−1 | 10 − 10 | 10.1016/j.mseb.2007.03.003 | 2007-04-17 |  | 1e-10 | 1e-10 | -10
3221 | TiO2 | Scm−1 | 6 × 10 − 7 | 10.1016/j.nanoen.2015.06.017 | 2015-06-27 |  | 6e-07 | 6e-07 | -6.221849
3224 | LiBF4 | Scm−1 | 10 − 9 | 10.1039/B101079O | 2001/01/01 |  | 1e-09 | 1e-09 | -9
3225 | MnO2 | Scm−1 | - 10 − 5 | 10.1016/j.electacta.2017.02.037 | 2017-02-08 |  | 1e-05 | 1e-05 | -5
3226 | Li3V2(PO4)3 | Scm−1 | 2.4 × 10 − 7 | 10.1016/j.jpowsour.2011.04.057 | 2011-05-04 | NASICON-like | 2.4e-07 | 2.4e-07 | -6.619789
3227 | Al2O3 | Scm−1 | 7.1047 × 10 − 3 | 10.1016/j.jpcs.2013.05.016 | 2013-05-25 |  | 0.0071047 | 0.0071047 | -2.148454
3231 | Li3N | Scm−1 | 4 × 10 − 4 | 10.1016/S0167-2738(97)00429-3 | 1999-06-11 | Li-Nitride | 0.0004 | 0.0004 | -3.39794
3234 | LiPON | Scm−1 | − 10 − 7 | 10.1016/j.jpowsour.2016.04.092 | 2016-05-10 |  | 1e-07 | 1e-07 | -7
3236 | Li2FeSiO4 | Scm−1 | 10 − 14 | 10.1039/C4RA05543H | 2014/08/14 |  | 1e-14 | 1e-14 | -14
3237 | NH4Cl | mScm−1 | 95 | 10.1039/C8RA00319J | 2018/02/08 |  | 95 | 0.095 | -1.022276
3238 | Li4Ti5O12 | Scm−1 | 10 − 13 | 10.1016/j.actamat.2019.06.014 | 2019-06-11 | Perovskite | 1e-13 | 1e-13 | -13
3240 | LiMn2O4 | Scm−1 | 10 − 9 | 10.1016/j.electacta.2012.07.086 | 2012-07-28 |  | 1e-09 | 1e-09 | -9
3241 | P2S5 | Scm−1 | 3.2 × 10 − 3 | 10.1016/j.rser.2019.04.035 | 2019-04-20 |  | 0.0032 | 0.0032 | -2.49485
3242 | Na3SbS4 | Scm−1 | 2 × 10 − 4 | 10.1039/C9TA04772G | 2019/07/30 | NASICON-like | 0.0002 | 0.0002 | -3.69897
3243 | Li2O2 | Scm−1 | 2 × 10 − 9 | 10.1039/C4EE00496E | 2014/07/16 |  | 2e-09 | 2e-09 | -8.69897
3244 | LiFePO4 | S/cm | 1.08 × 10 − 1 | 10.1016/j.elecom.2008.08.001 | 2008-08-11 |  | 0.108 | 0.108 | -0.9665762
3245 | ZrO2 | Scm−1 | 2.48 × 10 − 7 | 10.1016/j.matchemphys.2003.12.012 | 2004-02-25 |  | 2.48e-07 | 2.48e-07 | -6.605548
3246 | LiBF4 | Scm−1 | 10 − 6 | 10.1016/S0378-7753(99)00148-2 | 2000-01-20 |  | 1e-06 | 1e-06 | -6
3247 | LiBH4 | Scm−1 | 1.6 × 10 − 3 | 10.1016/j.mseb.2016.03.005 | 2016-05-04 | Li-Hydride | 0.0016 | 0.0016 | -2.79588
3248 | Na10SnP2S12 | mScm−1 | 0.4 | 10.1039/C7TA08391B | 2017/12/05 | NASICON-like | 0.4 | 0.0004 | -3.39794
3249 | SO3H | Scm−1 | 10 − 4 | 10.1016/j.electacta.2005.06.038 | 2005-09-07 |  | 0.0001 | 0.0001 | -4
3250 | LiClO4 | Scm−1 | 4.2 × 10 − 4 | 10.1039/C6TA02907H | 2016/06/28 |  | 0.00042 | 0.00042 | -3.376751
3251 | La0.95Sr0.05F2.95 | Scm−1 | 1.0 × 10 − 4 and 5.0 × 10 − 4 | 10.1039/C1JM13535J | 2011/10/25 |  | 0.0001 | 0.0001 | -4
3254 | LiFePO4 | S/cm | 10 − 9 | 10.1016/j.jechem.2019.08.022 | 2019-09-04 |  | 1e-09 | 1e-09 | -9
3255 | Li3V2(PO4)3 | S/cm | 6.74 × 10 − 3 | 10.1016/j.ensm.2016.02.002 | 2016-02-13 | NASICON-like | 0.00674 | 0.00674 | -2.17134
3257 | Co0.21Ni0.79MoO4 | Scm−1 | 6 × 10 − 5 | 10.1039/C8NR09497G | 2019/02/14 |  | 6e-05 | 6e-05 | -4.221849
3259 | LiOH | Scm−1 | 10 − 1 | 10.1039/C4TA02074J | 2014/09/30 |  | 0.1 | 0.1 | -1
3261 | Li7La3Zr2O12 | Scm−1 | 10 − 6 | 10.1039/C3CP55515A | 2014/03/19 | Garnet | 1e-06 | 1e-06 | -6
3262 | LiCoO2 | Scm−1 | 10 − 4 | 10.1016/j.matchemphys.2015.02.024 | 2015-02-27 |  | 0.0001 | 0.0001 | -4
3263 | LiCF3SO3 | Scm−1 | 3.0 × 10 − 4 | 10.1016/S0378-7753(98)00170-0 | 1999-02-05 |  | 0.0003 | 0.0003 | -3.522879
3264 | LiBF4 | Scm−1 | – 10 − 4 | 10.1016/j.jpowsour.2009.10.083 | 2009-11-10 |  | 0.0001 | 0.0001 | -4
3265 | MnO2 | Scm−1 | 2.0 × 10 − 2 | 10.1016/j.electacta.2007.06.023 | 2007-06-15 |  | 0.02 | 0.02 | -1.69897
3266 | Sb2O3 | Scm−1 | 0.0792 | 10.1016/j.ijhydene.2013.09.134 | 2013-10-16 |  | 0.0792 | 0.0792 | -1.101275
3267 | LiBH4 | Scm−1 | 2.7 × 10 − 4 | 10.1016/j.jpowsour.2012.12.001 | 2012-12-10 | Li-Hydride | 0.00027 | 0.00027 | -3.568636
3270 | H2SO4 | S/cm | 0.8 | 10.1016/S0378-7753(03)00527-5 | 2003-06-20 |  | 0.8 | 0.8 | -0.09691001
3271 | MoO3 | Scm−1 | 10 − 10 | 10.1016/j.electacta.2010.05.001 | 2010-05-11 |  | 1e-10 | 1e-10 | -10
3272 | LiFePO4 | Scm−1 | – 10 − 10 | 10.1016/j.ceramint.2014.10.108 | 2014-10-27 |  | 1e-10 | 1e-10 | -10
3273 | Li2Co(SO4)2 | Scm−1 | 10 − 16 | 10.1039/C5TA07696J | 2016/01/26 |  | 1e-16 | 1e-16 | -16
3275 | LiFePO4 | Scm−1 | 10 − 9 | 10.1016/j.jallcom.2014.03.134 | 2014-04-02 |  | 1e-09 | 1e-09 | -9
3276 | FePO4 | Scm−1 | 1 × 10 − 10 | 10.1016/j.jelechem.2018.04.040 | 2018-04-21 |  | 1e-10 | 1e-10 | -10
3277 | V2O5 | Scm−1 | 10 − 3 | 10.1016/j.electacta.2005.02.020 | 2005-03-20 |  | 0.001 | 0.001 | -3
3278 | Fe3O4 | S/cm | 0.154 to 0.045 | 10.1016/j.jnoncrysol.2009.12.022 | 2010-01-06 |  | 0.0995 | 0.0995 | -1.002177
3280 | LiFePO4 | Scm−1 | 10 − 6 | 10.1016/j.jallcom.2015.02.035 | 2015-02-11 |  | 1e-06 | 1e-06 | -6
3281 | Bi2WO6 | Scm−1 | 3.87 × 10 − 8 | 10.1016/j.electacta.2013.07.138 | 2013-07-31 |  | 3.87e-08 | 3.87e-08 | -7.412289
3282 | LiMgBO3 | Scm−1 | 1.396 × 10 − 8 and 9.706 × 10 − 5 | 10.1016/j.jallcom.2017.05.157 | 2017-05-16 |  | 1.396e-08 | 1.396e-08 | -7.855115
3283 | MnO2 | S/cm | - 10 − 6 | 10.1016/j.electacta.2014.05.044 | 2014-05-17 |  | 1e-06 | 1e-06 | -6
3284 | Li3VO4 | Scm−1 | 3.9 × 10 − 5 | 10.1039/C3TA15264B | 2014/03/25 |  | 3.9e-05 | 3.9e-05 | -4.408935
3285 | V2O5 | Scm−1 | 10 − 7 | 10.1039/C3TA14364C | 2014/02/04 |  | 1e-07 | 1e-07 | -7
3287 | LiPF6 | mScm−1 | 0.21 | 10.1039/C2EE23564A | 2013/01/23 |  | 0.21 | 0.00021 | -3.677781
3288 | Li4Ti5O12 | Scm−1 | 10 – 13 | 10.1016/j.ceramint.2018.06.123 | 2018-06-15 | Perovskite | 1e-13 | 1e-13 | -13
3289 | Na3Zr2Si2PO12 | Scm−1 | 1.5 × 10 − 3 and 1.9 × 10 − 4 | 10.1016/j.jpowsour.2013.09.051 | 2013-09-20 | NASICON-like | 0.0015 | 0.0015 | -2.823909
3291 | Li6.75La3Zr1.75Nb0.25O12 | Scm−1 | 9.6 × 10 − 4 | 10.1039/C6RA13317G | 2016/08/17 | Garnet | 0.00096 | 0.00096 | -3.017729
3292 | LiCoO2 | Scm−1 | 3.3 × 10 − 4 | 10.1039/C2CP23626E | 2012/02/01 |  | 0.00033 | 0.00033 | -3.481486
3293 | Li0.5La0.5TiO3 | S/cm | 10 − 6 | 10.1016/j.ceramint.2013.05.131 | 2013-06-12 | Perovskite | 1e-06 | 1e-06 | -6
3294 | NaOH | mScm−1 | 4.30 | 10.1039/C0PY00084A | 2010/09/07 |  | 4.3 | 0.0043 | -2.366532
3295 | TiO2 | Scm−1 | 0.2 | 10.1016/j.jallcom.2016.12.079 | 2016-12-08 |  | 0.2 | 0.2 | -0.69897
3296 | P2S5 | Scm−1 | 1.2 × 10 − 2 | 10.1016/j.ensm.2018.02.014 | 2018-02-24 |  | 0.012 | 0.012 | -1.920819
3297 | LiBF4 | mScm−1 | 4.9 | 10.1016/j.jpowsour.2010.11.001 | 2010-11-09 |  | 4.9 | 0.0049 | -2.309804
3298 | Li2O2 | Scm−1 | – 10 − 10 | 10.1039/C8CS00009C | 2018/04/23 |  | 1e-10 | 1e-10 | -10
3299 | H2SO4 | Scm−1 | 3.8 × 10 − 2 | 10.1039/C1RA00719J | 2012/01/17 |  | 0.038 | 0.038 | -1.420216
3300 | LiFePO4 | Scm−1 | 4.8 × 10 − 2 | 10.1016/j.jpowsour.2009.03.061 | 2009-04-08 |  | 0.048 | 0.048 | -1.318759
3301 | LiPF6 | mS/cm | to 8.7 | 10.1016/j.electacta.2008.04.023 | 2008-04-16 |  | 8.7 | 0.0087 | -2.060481
3302 | LiFePO4 | Scm−1 | 10 − 9 | 10.1016/j.jpowsour.2012.12.036 | 2012-12-16 |  | 1e-09 | 1e-09 | -9
3304 | Na3SbS4 | mScm−1 | 1.13 | 10.1039/C7TA09242C | 2018/01/16 | NASICON-like | 1.13 | 0.00113 | -2.946922
3305 | LiPF6 | mScm−1 | 6.5 | 10.1016/j.electacta.2011.06.095 | 2011-07-06 |  | 6.5 | 0.0065 | -2.187087
3306 | LiFePO4 | S/cm | 3.7 × 10 − 2 | 10.1016/j.jallcom.2010.02.015 | 2010-02-12 |  | 0.037 | 0.037 | -1.431798
3307 | Na3Zr2Si2PO12 | Scm−1 | 6.74 × 10 − 4 and 4.56 × 10 − 4 | 10.1016/j.ceramint.2017.03.095 | 2017-03-20 | NASICON-like | 0.000674 | 0.000674 | -3.17134
3308 | ClO4 | Scm−1 | 10 − 5 | 10.1039/C8ME00096D | 2019/04/08 |  | 1e-05 | 1e-05 | -5
3309 | Co3O4 | Scm−1 | 0.3 | 10.1016/j.electacta.2018.05.055 | 2018-05-09 |  | 0.3 | 0.3 | -0.5228787
3310 | LiClO4 | S/cm | to 6.3 × 10 − 6 | 10.1016/j.polymer.2009.01.022 | 2009-01-15 |  | 6.3e-06 | 6.3e-06 | -5.200659
3311 | Li7La3Zr2O12 | Scm−1 | 1.1 × 10 − 7 | 10.1039/C3CP55515A | 2014/03/19 | Garnet | 1.1e-07 | 1.1e-07 | -6.958607
3315 | Fe3O4 | Scm−1 | 3 × 10 − 2 | 10.1039/C1JM13494A | 2011/10/11 |  | 0.03 | 0.03 | -1.522879
3316 | H2SO4 | mScm−1 | 30.4 | 10.1016/j.jpowsour.2016.07.081 | 2016-07-27 |  | 30.4 | 0.0304 | -1.517126
3317 | Nb2O5 | Scm−1 | 10 − 6 | 10.1016/j.jpowsour.2019.01.015 | 2019-01-17 |  | 1e-06 | 1e-06 | -6
3319 | KCF3SO3 | Scm−1 | 10 − 4 | 10.1016/S0032-3861(97)10260-9 | 1998-11-16 |  | 0.0001 | 0.0001 | -4
3320 | LiClO4 | Scm−1 | 1 × 10 − 8 | 10.1016/S1388-2481(03)00131-0 | 2003-06-14 |  | 1e-08 | 1e-08 | -8
3321 | Na3PS4 | Scm−1 | 2 × 10 − 4 | 10.1016/j.jpowsour.2014.02.054 | 2014-02-22 | NASICON-like | 0.0002 | 0.0002 | -3.69897
3322 | LiCoPO4 | Scm−1 | 10 − 10 | 10.1016/j.jpowsour.2004.12.013 | 2005-03-02 |  | 1e-10 | 1e-10 | -10
3323 | LiFePO4 | Scm−1 | 8.3 × 10 − 2 and 2.1 × 10 − 1 | 10.1016/j.electacta.2010.05.040 | 2010-05-15 |  | 0.083 | 0.083 | -1.080922
3324 | V2O5 | S/cm | 2.03 × 10 − 7 and 1.45 × 10 − 7 | 10.1016/j.ssi.2004.08.024 | 2004-11-10 |  | 2.03e-07 | 2.03e-07 | -6.692504
3326 | Na2.6V1.6Zr0.4(PO4)3 | Scm−1 | 5 × 10 − 6 and 6 × 10 − 6 | 10.1039/C8CC00734A | 2018/03/22 | NASICON-like | 5e-06 | 5e-06 | -5.30103
3327 | Li2FeSiO4 | Scm−1 | 10 − 6 | 10.1039/C2JM30968H | 2012/05/29 |  | 1e-06 | 1e-06 | -6
3328 | Li3OCl | Scm-1 | 10-5 | 10.1016/j.ensm.2018.02.015 | 2018-02-23 | Li-Halide | 1e-05 | 1e-05 | -5
3329 | LiV3O8 | Scm−1 | 3.99 × 10 − 4 | 10.1039/B415041D | 2005/03/18 |  | 0.000399 | 0.000399 | -3.399027
3330 | TiO2 | Scm−1 | - 3.1 × 10 − 4 and 9.8 × 10 − 4 | 10.1016/j.electacta.2014.01.117 | 2014-02-07 |  | 0.00031 | 0.00031 | -3.508638
3331 | LiCoO2 | Scm−1 | 0.1 to 1 | 10.1039/C2EE21874G | 2012/06/20 |  | 0.55 | 0.55 | -0.2596373
3332 | NH4CH3COO | mScm−1 | 61.3 | 10.1039/C6TC03739A | 2016/10/13 |  | 61.3 | 0.0613 | -1.21254
3334 | LiPON | Scm−1 | 1.3 × 10 − 6 | 10.1016/j.electacta.2012.03.082 | 2012-03-27 |  | 1.3e-06 | 1.3e-06 | -5.886057
3335 | Li2FeSiO4 | Scm−1 | 6 × 10 − 14 | 10.1016/j.matlet.2015.08.045 | 2015-08-10 |  | 6e-14 | 6e-14 | -13.22185
3340 | V2O5 | Scm−1 | 10 − 2 | 10.1039/C7CE01444A | 2017/11/06 |  | 0.01 | 0.01 | -2
3341 | Nb2O5 | Scm−1 | 3.4 × 10 − 6 | 10.1039/C6EE01662F | 2016/10/05 |  | 3.4e-06 | 3.4e-06 | -5.468521
3342 | NaOH | mScm−1 | 41 | 10.1039/C2EE22466F | 2012/08/15 |  | 41 | 0.041 | -1.387216
3343 | LiFePO4 | Scm−1 | 2.82 × 10 − 3 and 5.6 × 10 − 4 | 10.1016/j.jallcom.2014.12.015 | 2014-12-13 |  | 0.00282 | 0.00282 | -2.549751
3344 | LiBF4 | Scm−1 | 0.034 | 10.1039/B201991B | 2002/07/01 |  | 0.034 | 0.034 | -1.468521
3346 | V2O5 | Scm−1 | - 10 − 2 | 10.1016/j.jallcom.2018.01.055 | 2018-01-06 |  | 0.01 | 0.01 | -2
3347 | TiO2 | Scm−1 | 2.28 × 10 − 3 and 1.78 × 10 − 3 | 10.1016/j.ssi.2019.05.017 | 2019-06-03 |  | 0.00228 | 0.00228 | -2.642065
3350 | LiFePO4 | Scm−1 | 10 − 9 | 10.1016/j.jpowsour.2006.11.024 | 2006-12-21 |  | 1e-09 | 1e-09 | -9
3351 | LiFePO4 | Scm−1 | 10 − 9 | 10.1016/j.jpowsour.2006.10.010 | 2006-11-13 |  | 1e-09 | 1e-09 | -9
3353 | V2O5 | S/cm | – 10 − 3 | 10.1016/j.jallcom.2010.09.129 | 2010-09-29 |  | 0.001 | 0.001 | -3
3354 | Li7La3Zr2O12 | Scm−1 | 4 × 10 − 4 | 10.1039/B925553B | 2010/06/15 | Garnet | 0.0004 | 0.0004 | -3.39794
3355 | LiPON | Scm−1 | 10 − 6 | 10.1039/C8CS00322J | 2018/08/28 |  | 1e-06 | 1e-06 | -6
3356 | NASICON | Scm−1 | 1.5 × 10 − 3 | 10.1016/j.ssi.2018.04.025 | 2018-05-09 |  | 0.0015 | 0.0015 | -2.823909
3357 | Al2O3 | Scm−1 | 0.06 × 10 − 4 | 10.1039/C3TC30137K | 2013/03/21 |  | 6e-06 | 6e-06 | -5.221849
3358 | Li4Ti5O12 | Scm−1 | 1.0 × 10 − 5 | 10.1039/C5TA00887E | 2015/05/26 | Perovskite | 1e-05 | 1e-05 | -5
3359 | Li7La3Zr2O12 | Scm−1 | 3 × 10 − 4 | 10.1039/C6RA13317G | 2016/08/17 | Garnet | 0.0003 | 0.0003 | -3.522879
3360 | SiO2 | mScm−1 | 7.8 | 10.1039/C5TA02154E | 2015/07/28 |  | 7.8 | 0.0078 | -2.107905
3361 | Li3V2(PO4)3 | Scm−1 | 2.46 × 10 − 4 , 2.26 × 10 − 4 , 1.93 × 10 − 3 and 2.01 × 10 − 4 | 10.1039/C4RA09389E | 2014/12/17 | NASICON-like | 0.000246 | 0.000246 | -3.609065
3362 | MnO2 | Scm−1 | – 10 − 6 | 10.1039/C6QI00066E | 2016/06/08 |  | 1e-06 | 1e-06 | -6
3364 | Li10SnP2S12 | S/cm | 3.12 × 10 − 4 | 10.1016/j.nanoen.2018.08.030 | 2018-08-21 | LISICON-like | 0.000312 | 0.000312 | -3.505845
3365 | LiPF6 | Scm−1 | 8.3 × 10 − 5 and 4.4 × 10 − 5 | 10.1016/j.electacta.2004.07.027 | 2004-10-05 |  | 8.3e-05 | 8.3e-05 | -4.080922
3366 | SnO2 | Scm−1 | 1.791 × 10 − 8 | 10.1016/j.ceramint.2017.09.159 | 2017-09-21 |  | 1.791e-08 | 1.791e-08 | -7.746904
3367 | LiCoO2 | Scm−1 | to 1.0 × 10 − 4 | 10.1039/C7TA01227F | 2017/05/30 |  | 0.0001 | 0.0001 | -4
3368 | Mg(ClO4)2 | Scm−1 | 3.31 × 10 − 3 and 1.27 × 10 − 3 | 10.1016/j.electacta.2013.11.189 | 2013-12-17 |  | 0.00331 | 0.00331 | -2.480172
3369 | Li7Ti5O12 | Scm−1 | – 10 − 9 | 10.1039/C5EE01493J | 2015/07/01 |  | 1e-09 | 1e-09 | -9
3370 | LFP | Scm−1 | 10 − 10 | 10.1016/j.jechem.2018.12.013 | 2018-12-22 |  | 1e-10 | 1e-10 | -10
3371 | LiClO4 | Scm−1 | 10 − 5 | 10.1039/B404097J | 2004/09/29 |  | 1e-05 | 1e-05 | -5
3372 | H2SO4 | mScm−1 | to 600 | 10.1039/C2JM35711A | 2012/11/06 |  | 600 | 0.6 | -0.2218487
3373 | Li3.5Si0.5P0.5O4 | Scm−1 | 3.6 × 10 − 6 | 10.1016/j.ssi.2015.10.009 | 2015-11-07 |  | 3.6e-06 | 3.6e-06 | -5.443697
3374 | TiO2 | S/cm | 7.1 × 10 − 4 and 1.8 × 10 − 3 | 10.1016/j.electacta.2006.09.070 | 2006-11-07 |  | 0.00071 | 0.00071 | -3.148742
3376 | LiCoO2 | Scm−1 | – 10 − 10 | 10.1016/j.jcrysgro.2010.09.005 | 2010-09-07 |  | 1e-10 | 1e-10 | -10
3377 | Li10GeP2S12 | mScm−1 | 12 | 10.1016/j.jpowsour.2015.06.074 | 2015-06-27 | LISICON-like | 12 | 0.012 | -1.920819
3378 | LiPF6 | Scm−1 | 2.36 × 10 − 3 | 10.1016/j.ensm.2018.02.014 | 2018-02-24 |  | 0.00236 | 0.00236 | -2.627088
3379 | SiO2 | mScm−1 | 6.8 to 7.9 | 10.1039/C3TA14558A | 2014/04/15 |  | 7.35 | 0.00735 | -2.133713
3380 | LiCoO2 | Scm−1 | 10 − 6 | 10.1039/C3CP44516J | 2013/04/03 |  | 1e-06 | 1e-06 | -6
3382 | TiO2 | Scm−1 | 10 − 10 | 10.1039/C5RA03595C | 2015/04/24 |  | 1e-10 | 1e-10 | -10
3383 | Li7La3Zr2O12 | Scm−1 | 10 − 4 | 10.1016/j.jallcom.2016.12.427 | 2017-01-01 | Garnet | 0.0001 | 0.0001 | -4
3384 | FeCl3 | S/cm | 2 × 10 − 2 | 10.1016/j.molcata.2004.04.010 | 2004-05-21 |  | 0.02 | 0.02 | -1.69897
3385 | LiFePO4 | Scm−1 | 1.43 × 10 − 8 | 10.1016/j.electacta.2010.11.051 | 2010-11-21 |  | 1.43e-08 | 1.43e-08 | -7.844664
3386 | LiFePO4 | Scm−1 | 10 − 9 | 10.1016/j.mseb.2016.05.008 | 2016-06-21 |  | 1e-09 | 1e-09 | -9
3391 | Li4VO(PO4)2 | S/cm | 10 − 4 | 10.1016/j.jssc.2007.06.019 | 2007-06-26 | NASICON-like | 0.0001 | 0.0001 | -4
3394 | RuO2 | S/cm | 0.5 | 10.1016/j.physleta.2009.12.056 | 2009-12-28 |  | 0.5 | 0.5 | -0.30103
3395 | LiFePO4 | Scm−1 | 1.26 × 10 − 5 | 10.1016/j.jpowsour.2013.05.093 | 2013-05-31 |  | 1.26e-05 | 1.26e-05 | -4.899629
3396 | TiO2 | Scm−1 | 7.2 × 10 − 6 and 5.8 × 10 − 6 | 10.1016/j.electacta.2019.01.117 | 2019-01-23 |  | 7.2e-06 | 7.2e-06 | -5.142668
3398 | LiNbO3 | S/cm | – 10 − 6 | 10.1016/j.elecom.2007.02.008 | 2007-02-20 |  | 1e-06 | 1e-06 | -6
3399 | SiO2 | Scm−1 | 10 − 3 | 10.1039/C4RA15767B | 2015/02/11 |  | 0.001 | 0.001 | -3
3400 | Li2TiF6 | Scm−1 | 2 × 10 − 4 and 6 × 10 − 5 | 10.1039/C5CE00989H | 2015/08/03 |  | 0.0002 | 0.0002 | -3.69897
3402 | LiFePO4 | Scm−1 | 10 − 9 | 10.1016/j.electacta.2012.04.156 | 2012-05-19 |  | 1e-09 | 1e-09 | -9
3403 | KCF3SO3 | Scm−1 | 1.8 × 10 − 3 | 10.1016/S0032-3861(97)10260-9 | 1998-11-16 |  | 0.0018 | 0.0018 | -2.744727
3404 | Li5La3Sb2O12 | Scm−1 | 8.2 × 10 − 6 | 10.1016/j.materresbull.2007.10.035 | 2007-11-07 | Garnet | 8.2e-06 | 8.2e-06 | -5.086186
3405 | NASICON | Scm−1 | 7.48 × 10 − 5 | 10.1016/j.electacta.2012.11.038 | 2012-11-21 |  | 7.48e-05 | 7.48e-05 | -4.126098
3407 | Li7La3Zr2O12 | Scm−1 | 10 − 6 | 10.1039/C5TA03239C | 2015/09/01 | Garnet | 1e-06 | 1e-06 | -6
3408 | LiNi0.5Mn1.5O4 | Scm−1 | 1.18 × 10 − 4 , 5.32 × 10 − 4 and 4.73 × 10 − 4 | 10.1016/j.elecom.2009.05.054 | 2009-06-02 |  | 0.000118 | 0.000118 | -3.928118
3409 | Na2SiO3 | Scm−1 | 1.03 × 10 − 3 | 10.1016/S0014-3057(97)00269-3 | 2000-01-11 | NASICON-like | 0.00103 | 0.00103 | -2.987163
3410 | LiPF6 | mScm−1 | 8.80 | 10.1016/j.electacta.2018.07.189 | 2018-07-26 |  | 8.8 | 0.0088 | -2.055517
3411 | Li3V2(PO4)3 | Scm−1 | 2.4 × 10 − 7 | 10.1016/j.jpowsour.2017.08.078 | 2017-09-11 | NASICON-like | 2.4e-07 | 2.4e-07 | -6.619789
3413 | TiO2 | Scm−1 | 0.21 | 10.1016/j.ceramint.2014.01.118 | 2014-02-01 |  | 0.21 | 0.21 | -0.6777807
3414 | TiO2 | Scm−1 | 10 − 13 | 10.1016/j.electacta.2015.04.113 | 2015-04-22 |  | 1e-13 | 1e-13 | -13
3416 | LiFePO4 | Scm−1 | 2.4 × 10 − 7 | 10.1016/j.electacta.2018.03.100 | 2018-03-26 |  | 2.4e-07 | 2.4e-07 | -6.619789
3417 | Li7La3Zr2O12 | Scm−1 | 2.3 × 10 − 5 | 10.1016/j.jpowsour.2017.01.088 | 2017-01-31 | Garnet | 2.3e-05 | 2.3e-05 | -4.638272
3418 | LiClO4 | Scm−1 | 1.15 × 10 − 3 | 10.1016/S0032-3861(98)00166-9 | 1998-11-16 |  | 0.00115 | 0.00115 | -2.939302
3419 | LiMn2O4 | Scm−1 | 10 − 3 | 10.1016/j.jpowsour.2014.01.126 | 2014-02-28 |  | 0.001 | 0.001 | -3
3420 | Na2.2Zn0.9(MoO4)2 | Scm−1 | – 10 − 2 | 10.1039/C7NJ00202E | 2017/06/26 | NASICON-like | 0.01 | 0.01 | -2
3421 | H2SO4 | Scm−1 | 0.65 | 10.1016/S0378-7753(02)00231-8 | 2002-05-14 |  | 0.65 | 0.65 | -0.1870866
3422 | SnO2 | Scm−1 | 0.32 | 10.1016/j.carbon.2015.01.005 | 2015-01-09 |  | 0.32 | 0.32 | -0.49485
3423 | Ce0.7Ca0.3VO3 | Scm−1 | 0.01 | 10.1039/C1JM10960J | 2011/06/06 |  | 0.01 | 0.01 | -2
3427 | Li4Ti5O12 | Scm−1 | 10 − 13 | 10.1016/j.materresbull.2015.11.050 | 2015-11-28 | Perovskite | 1e-13 | 1e-13 | -13
3428 | LiCoO2 | Scm−1 | 10 − 7 | 10.1016/j.jpowsour.2011.11.051 | 2011-11-25 |  | 1e-07 | 1e-07 | -7
3429 | LiFePO4 | Scm−1 | 10 − 2 | 10.1016/j.electacta.2013.09.044 | 2013-09-30 |  | 0.01 | 0.01 | -2
3430 | SiOC | Scm−1 | 2.97 × 10 − 9 | 10.1039/C7RA01937H | 2017/07/28 |  | 2.97e-09 | 2.97e-09 | -8.527244
3433 | LiClO4 | S/cm | 6.3 × 10 − 4 | 10.1016/j.polymer.2009.01.022 | 2009-01-15 |  | 0.00063 | 0.00063 | -3.200659
3434 | SnS2 | Scm−1 | – 10 − 2 | 10.1039/C5RA09613H | 2015/07/06 |  | 0.01 | 0.01 | -2
3435 | LiAlSiO4 | Scm−1 | 10 − 5 | 10.1039/C3TA14928E | 2014/06/03 | LISICON-like | 1e-05 | 1e-05 | -5
3436 | V2O5 | Scm−1 | – 10 − 2 | 10.1039/C8NH00016F | 2018/05/03 |  | 0.01 | 0.01 | -2
3437 | Na3V2(PO4)3 | Scm−1 | 1.63 × 10 − 6 | 10.1039/C8NR09391A | 2019/02/07 |  | 1.63e-06 | 1.63e-06 | -5.787812
3438 | Li10GeP2S12 | Scm−1 | 1.2 × 10 − 2 | 10.1016/j.jascer.2013.03.005 | 2013-04-09 | LISICON-like | 0.012 | 0.012 | -1.920819
3441 | H3PO4 | mScm−1 | 11 | 10.1016/j.jpowsour.2004.02.003 | 2004-04-10 |  | 11 | 0.011 | -1.958607
3442 | NaOH | mScm−1 | to 18.43 | 10.1039/C7PY01084B | 2017/09/26 |  | 18.43 | 0.01843 | -1.734475
3443 | LiClO4 | Scm−1 | 8.35 × 10 − 5 | 10.1016/j.jpowsour.2005.11.019 | 2005-12-20 |  | 8.35e-05 | 8.35e-05 | -4.078314
3444 | Fe2O3 | Scm−1 | 1.5 × 10 − 4 and 2.4 × 10 − 4 | 10.1039/C3TA10247E | 2013/05/07 |  | 0.00015 | 0.00015 | -3.823909
3445 | LiPF6 | S/cm | 0.082 | 10.1016/S0140-6701(00)94426-6 | 2003-11-24 |  | 0.082 | 0.082 | -1.086186
3446 | Li7La3Zr2O12 | Scm−1 | 10 − 4 | 10.1016/j.jssc.2009.10.030 | 2009-11-10 | Garnet | 0.0001 | 0.0001 | -4
3447 | Na3PS4 | mScm−1 | 0.2 | 10.1016/j.jpowsour.2019.05.031 | 2019-06-10 | NASICON-like | 0.2 | 0.0002 | -3.69897
3448 | LiN(CF3SO2)2 | Scm−1 | 2.2 × 10 − 3 | 10.1016/S0378-7753(99)00529-7 | 2000-05-24 |  | 0.0022 | 0.0022 | -2.657577
3449 | LiMn2O4 | S/cm | 10 − 3 | 10.1016/j.elecom.2007.11.016 | 2007-11-24 |  | 0.001 | 0.001 | -3
3451 | TiO2 | Scm−1 | 10 − 6 | 10.1016/j.ijhydene.2018.02.154 | 2018-03-28 |  | 1e-06 | 1e-06 | -6
3455 | LiCF3SO3 | Scm−1 | 10 − 3 | 10.1016/S0167-2738(02)00490-3 | 2002-09-25 |  | 0.001 | 0.001 | -3
3456 | Li1.3Al0.3Ti1.7(PO4)3 | S/cm | 1 × 10 − 4 to 1.6 × 10 − 4 | 10.1016/j.jeurceramsoc.2012.08.005 | 2012-12-21 | NASICON-like | 0.00013 | 0.00013 | -3.886057
3457 | LiMn2O4 | Scm−1 | 2.90 × 10 − 4 , 3.28 × 10 − 4 and 3.44 × 10 − 4 | 10.1016/j.electacta.2015.08.123 | 2015-08-28 |  | 0.00029 | 0.00029 | -3.537602
3458 | MnO6 | Scm−1 | 10 − 10 | 10.1039/C5TA03450G | 2015/08/18 |  | 1e-10 | 1e-10 | -10
3459 | Li3BO3 | Scm−1 | 6.1 × 10 − 4 | 10.1016/j.pmatsci.2017.04.007 | 2017-04-08 |  | 0.00061 | 0.00061 | -3.21467
3460 | Na3Zr2(SiO4)2PO4 | mScm−1 | 1.0 | 10.1016/j.cplett.2018.04.037 | 2018-04-26 |  | 1 | 0.001 | -3
3461 | TiO2 | Scm−1 | 5.2 × 10 − 6 and 1.9 × 10 − 4 | 10.1016/j.ssi.2018.06.016 | 2018-07-03 |  | 5.2e-06 | 5.2e-06 | -5.283997
3462 | LiMn2O4 | S/cm | 10 − 6 | 10.1016/j.cossms.2012.05.002 | 2012-06-15 |  | 1e-06 | 1e-06 | -6
3463 | Li7La3Zr2O12 | Scm−1 | 5.7 × 10 − 4 | 10.1016/j.jpowsour.2014.03.148 | 2014-04-24 | Garnet | 0.00057 | 0.00057 | -3.244125
3465 | LiFePO4 | S/cm | 10 – 10 | 10.1016/j.jechem.2017.11.006 | 2017-11-14 |  | 1e-10 | 1e-10 | -10
3466 | LiPON | S/cm | 2.3 × 10 − 6 | 10.1016/j.materresbull.2007.08.031 | 2007-09-01 |  | 2.3e-06 | 2.3e-06 | -5.638272
3467 | LiCoO2 | Scm−1 | 10 − 4 | 10.1016/j.jascer.2013.03.005 | 2013-04-09 |  | 0.0001 | 0.0001 | -4
3468 | LiPF6 | mScm−1 | 10.7 | 10.1016/j.jpowsour.2014.07.185 | 2014-08-06 |  | 10.7 | 0.0107 | -1.970616
3471 | Al2(WO4)3 | Scm−1 | 3.4 × 10 − 6 | 10.1016/S0167-2738(00)00443-4 | 2000-11-30 |  | 3.4e-06 | 3.4e-06 | -5.468521
3472 | Fe2P | Scm−1 | 8.33 × 10 − 2 to 16.67 × 10 − 2 | 10.1039/C7RA04510G | 2017/07/03 |  | 0.125 | 0.125 | -0.90309
3474 | Na3PS4 | mScm−1 | 1.46 | 10.1016/j.scib.2017.10.011 | 2017-10-21 | NASICON-like | 1.46 | 0.00146 | -2.835647
3475 | TiO2 | Scm−1 | – 10 − 9 | 10.1016/j.apsusc.2019.01.159 | 2019-01-23 |  | 1e-09 | 1e-09 | -9
3477 | LiMn2O4 | Scm−1 | 10 − 3 | 10.1016/j.jpowsour.2005.10.072 | 2005-11-28 |  | 0.001 | 0.001 | -3
3478 | Li3N | mScm-1 | 9.4 × 10-2 | 10.1016/j.ensm.2019.02.006 | 2019-02-04 | Li-Nitride | 0.094 | 9.4e-05 | -4.026872
3481 | Li4Ti5O12 | Scm−1 | 2.5 × 10 − 7 , 1.45 × 10 − 6 and 1.3 × 10 − 7 | 10.1016/j.mser.2015.10.001 | 2015-12-01 | Perovskite | 2.5e-07 | 2.5e-07 | -6.60206
3482 | TiO2 | S/cm | 0.69 | 10.1016/j.memsci.2014.02.004 | 2014-02-11 |  | 0.69 | 0.69 | -0.1611509
3483 | Li0.7MoO3 | Scm−1 | to 1.5 × 10 − 4 | 10.1016/0167-2738(94)90245-3 | 2002-09-13 |  | 0.00015 | 0.00015 | -3.823909
3485 | Sb2O3 | Scm−1 | 0.0792 | 10.1016/j.jpowsour.2013.06.125 | 2013-07-01 |  | 0.0792 | 0.0792 | -1.101275
3486 | LiPF6 | mScm−1 | 15 | 10.1016/j.electacta.2018.06.037 | 2018-06-06 |  | 15 | 0.015 | -1.823909
3487 | Li7La3Zr2O12 | Scm−1 | 4.03 × 10 − 4 | 10.1016/j.jallcom.2018.02.134 | 2018-02-13 | Garnet | 0.000403 | 0.000403 | -3.394695
3488 | MnO2 | Scm−1 | – 10 − 6 | 10.1016/j.ccr.2019.06.015 | 2019-07-06 |  | 1e-06 | 1e-06 | -6
3489 | LiCoO2 | Scm−1 | 10 − 2 | 10.1016/j.jpowsour.2006.02.071 | 2006-03-29 |  | 0.01 | 0.01 | -2
3491 | Mn3O4 | Scm−1 | – 10 − 8 | 10.1039/C6QI00348F | 2016/11/29 |  | 1e-08 | 1e-08 | -8
3492 | Na3.1Sn0.1P0.9S4 | Scm−1 | 2.5 × 10 − 4 | 10.1039/C6TA09809F | 2017/02/14 | NASICON-like | 0.00025 | 0.00025 | -3.60206
3494 | Li7La3Zr2O12 | Scm−1 | – 10 − 7 | 10.1016/j.electacta.2018.08.008 | 2018-08-07 | Garnet | 1e-07 | 1e-07 | -7
3495 | LiBH4 | Scm−1 | 10 − 4 | 10.1016/j.joule.2018.04.015 | 2018-05-10 | Li-Hydride | 0.0001 | 0.0001 | -4
3496 | Li0.36La0.53Sr0.03TiO3 | Scm−1 | 1.95 × 10 − 3 | 10.1016/j.ssi.2019.03.015 | 2019-03-22 | Perovskite | 0.00195 | 0.00195 | -2.709965
3497 | Li3N | Scm−1 | – 10 − 3 | 10.1016/j.jechem.2019.02.003 | 2019-02-21 | Li-Nitride | 0.001 | 0.001 | -3
3499 | LiMnPO4 | Scm−1 | 1.8 × 10 − 8 | 10.1016/j.jpowsour.2016.06.084 | 2016-06-22 |  | 1.8e-08 | 1.8e-08 | -7.744727
3500 | LiCoO2 | Scm−1 | 8.5 × 10 − 6 to 4.6 × 10 − 4 | 10.1039/C2CP23626E | 2012/02/01 |  | 0.00023425 | 0.00023425 | -3.63032
3501 | Li0.5La0.5TiO3 | S/cm | 1.12 × 10 − 3 | 10.1016/j.jallcom.2017.12.361 | 2018-01-02 | Perovskite | 0.00112 | 0.00112 | -2.950782
3502 | Li1.3Al0.3Ti1.7(PO4)3 | Scm−1 | 0.52 × 10 − 4 | 10.1016/j.scib.2017.10.011 | 2017-10-21 | NASICON-like | 5.2e-05 | 5.2e-05 | -4.283997
3504 | Li10GeP2S12 | Scm−1 | 1.1 × 10 − 4 and 1.8 × 10 − 3 | 10.1016/j.jpowsour.2017.05.112 | 2017-06-13 | LISICON-like | 0.00011 | 0.00011 | -3.958607
3505 | Li10.42Si1.5P1.5Cl0.08O11.92 | Scm−1 | 1.03 × 10 − 5 and 3.7 × 10 − 5 | 10.1039/C4RA11287C | 2014/12/23 | LISICON-like | 1.03e-05 | 1.03e-05 | -4.987163
3506 | TiO2 | Scm−1 | 2.11 × 10 − 5 | 10.1016/j.jiec.2016.03.042 | 2016-04-02 |  | 2.11e-05 | 2.11e-05 | -4.675718
3507 | Na3Zr2Si2PO12 | Scm−1 | 6.7·10−4 | 10.1016/j.jpowsour.2014.09.137 | 2014-09-28 | NASICON-like | 0.0001 | 0.0001 | -4
3509 | LiCl | S/cm | 1.51 × 10 − 9 | 10.1016/j.polymer.2010.04.022 | 2010-04-29 |  | 1.51e-09 | 1.51e-09 | -8.821023
3510 | Li7La3Zr2O12 | Scm−1 | 0.2 × 10 − 3 to 1 × 10 − 3 | 10.1039/C4TA02099E | 2014/07/29 | Garnet | 0.0006 | 0.0006 | -3.221849
3512 | Na3SbS4 | Scm−1 | 9.7 × 10 − 4 | 10.1039/C7TA06873E | 2017/10/10 | NASICON-like | 0.00097 | 0.00097 | -3.013228
3513 | LiMnPO4 | Scm−1 | 1.8 × 10 − 8 | 10.1016/j.matchemphys.2016.02.042 | 2016-02-18 |  | 1.8e-08 | 1.8e-08 | -7.744727
3514 | Li7La3Zr2O12 | Scm−1 | 5.59 × 10 − 7 | 10.1016/j.jssc.2009.05.020 | 2009-05-22 | Garnet | 5.59e-07 | 5.59e-07 | -6.252588
3516 | LiFePO4 | Scm−1 | – 10 − 9 | 10.1016/j.electacta.2017.01.093 | 2017-01-24 |  | 1e-09 | 1e-09 | -9
3517 | LiTa2PO8 | Scm−1 | 1.6 × 10 − 3 | 10.1039/C8TA09170F | 2018/11/20 |  | 0.0016 | 0.0016 | -2.79588
3518 | LiCoO2 | Scm−1 | 10 − 16 | 10.1016/j.jallcom.2015.02.035 | 2015-02-11 |  | 1e-16 | 1e-16 | -16
3519 | V2O5 | S/cm | 10 − 7 | 10.1016/j.ssi.2004.08.024 | 2004-11-10 |  | 1e-07 | 1e-07 | -7
3521 | Li7La3Zr2O12 | Scm−1 | 5.5 × 10 − 4 | 10.1016/j.electacta.2012.11.059 | 2012-11-24 | Garnet | 0.00055 | 0.00055 | -3.259637
3522 | SiO2 | Scm−1 | 2.6 × 10 − 4 | 10.1016/j.scib.2017.10.011 | 2017-10-21 |  | 0.00026 | 0.00026 | -3.585027
3523 | LiClO4 | Scm−1 | 0.2307 × 10 − 5 | 10.1016/j.mseb.2014.01.009 | 2014-01-30 |  | 2.307e-06 | 2.307e-06 | -5.636952
3524 | Li3PO4 | Scm−1 | 4.2 × 10 − 18 | 10.1016/j.jpowsour.2016.03.024 | 2016-03-22 | LISICON-like | 4.2e-18 | 4.2e-18 | -17.37675
3525 | Na3PS4 | Scm−1 | 10 − 4 | 10.1016/j.jpowsour.2019.04.069 | 2019-05-02 | NASICON-like | 0.0001 | 0.0001 | -4
3527 | MnO2 | S/cm | 10âˆ’5âˆ’1Ã — 10âˆ’6 | 10.1016/S1003-6326(18)64843-5 | 2018-11-06 |  | 1e-05 | 1e-05 | -5
3529 | Li10GeP2S12 | Scm−1 | 1.03 × 10 − 2 to 8.43 × 10 − 3 | 10.1016/j.jpowsour.2016.05.100 | 2016-06-10 | LISICON-like | 0.009365 | 0.009365 | -2.028492
3530 | SnO2 | Scm−1 | 0.28 | 10.1016/j.carbon.2015.01.005 | 2015-01-09 |  | 0.28 | 0.28 | -0.552842
3531 | LiFePO4 | Scm−1 | 10 − 11 | 10.1039/C5TA03542B | 2015/06/30 |  | 1e-11 | 1e-11 | -11
3532 | LiCoO2 | Scm−1 | 10 − 8 | 10.1016/j.jallcom.2012.08.026 | 2012-08-31 |  | 1e-08 | 1e-08 | -8
3535 | LiPON | Scm−1 | 1.22 × 10 − 6 | 10.1016/j.tsf.2019.06.055 | 2019-06-29 |  | 1.22e-06 | 1.22e-06 | -5.91364
3536 | Li3PO4 | Scm−1 | 10 – 13 | 10.1016/j.ceramint.2018.10.219 | 2018-10-28 | LISICON-like | 1e-13 | 1e-13 | -13
3537 | Li7P3S11 | Scm−1 | 4.1 × 10 − 3 | 10.1016/j.jpowsour.2014.08.024 | 2014-08-14 | Argyrodite | 0.0041 | 0.0041 | -2.387216
3538 | LiClO4 | mScm−1 | to 5 | 10.1039/C5TA03716F | 2015/07/07 |  | 5 | 0.005 | -2.30103
3539 | Na2SO4 | mScm−1 | 87 | 10.1016/j.elecom.2008.07.025 | 2008-07-17 | NASICON-like | 87 | 0.087 | -1.060481
3540 | LiNi0.5Mn1.5O4 | Scm−1 | 10 − 7 | 10.1016/j.jpowsour.2011.12.037 | 2012-01-16 |  | 1e-07 | 1e-07 | -7
3541 | LiPON | Scm−1 | 2.99 × 10 − 3 | 10.1039/C5TA06374D | 2015/11/03 |  | 0.00299 | 0.00299 | -2.524329
3543 | Li3V2(PO4)3 | Scm−1 | 2.3 × 10 − 8 | 10.1016/j.electacta.2014.10.133 | 2014-10-30 | NASICON-like | 2.3e-08 | 2.3e-08 | -7.638272
3544 | Li3.5Si0.5P0.5O4 | Scm−1 | 6.5 × 10 − 6 | 10.1016/j.ssi.2015.10.009 | 2015-11-07 |  | 6.5e-06 | 6.5e-06 | -5.187087
3547 | LiFeSO4F | Scm−1 | 4 × 10 − 6 | 10.1039/C3TA13387G | 2013/11/27 |  | 4e-06 | 4e-06 | -5.39794
3548 | LiFePO4 | mScm−1 | 3.28 | 10.1016/j.jpowsour.2012.02.072 | 2012-02-28 |  | 3.28 | 0.00328 | -2.484126
3549 | Li7La3Zr2O12 | S/cm | 10 − 4 | 10.1016/j.electacta.2013.11.020 | 2013-11-16 | Garnet | 0.0001 | 0.0001 | -4
3551 | LiTi2(PO4)3 | Scm−1 | 7 × 10 − 4 | 10.1016/j.rser.2019.04.035 | 2019-04-20 | NASICON-like | 0.0007 | 0.0007 | -3.154902
3552 | Mn3O4 | Scm−1 | – 10 − 8 | 10.1039/C2CS35307E | 2013/03/11 |  | 1e-08 | 1e-08 | -8
3553 | LiClO4 | S/cm | 10 − 3 | 10.1016/S0167-577X(00)00322-0 | 2001-04-25 |  | 0.001 | 0.001 | -3
3554 | Li7La3Zr2O12 | S/cm | 1.6 × 10 − 5 | 10.1016/j.cossms.2013.10.002 | 2013-11-01 | Garnet | 1.6e-05 | 1.6e-05 | -4.79588
3555 | LiClO4 | Scm−1 | 7 × 10 − 7 | 10.1016/S0013-4686(00)00732-5 | 2001-03-20 |  | 7e-07 | 7e-07 | -6.154902
3557 | Li7La3Zr2O12 | Scm−1 | 10 − 4 | 10.1016/j.rser.2019.04.035 | 2019-04-20 | Garnet | 0.0001 | 0.0001 | -4
3558 | Co3O4 | S/cm | 0.1 × 10 − 4 | 10.1016/j.cclet.2018.12.005 | 2018-12-12 |  | 1e-05 | 1e-05 | -5
3559 | Li3VO4 | Scm−1 | 5.8 × 10 − 6 | 10.1039/C6TA02932A | 2016/06/21 |  | 5.8e-06 | 5.8e-06 | -5.236572
3560 | LiBON | Scm−1 | 8.10 × 10 − 7 and 9.27 × 10 − 7 | 10.1016/j.tsf.2019.06.055 | 2019-06-29 |  | 8.1e-07 | 8.1e-07 | -6.091515
3561 | Fe3O4 | Scm−1 | 0.224 | 10.1039/C9TA03339D | 2019/06/11 |  | 0.224 | 0.224 | -0.649752
3562 | MnO2 | Scm−1 | 10 − 6 | 10.1016/j.jpowsour.2016.01.076 | 2016-01-30 |  | 1e-06 | 1e-06 | -6
3563 | LiClO4 | Scm−1 | 10 − 3 | 10.1016/S0167-2738(98)00399-3 | 2000-01-07 |  | 0.001 | 0.001 | -3
3565 | MnO2 | Scm−1 | - 10 − 6 | 10.1016/j.electacta.2018.12.013 | 2018-12-03 |  | 1e-06 | 1e-06 | -6
3567 | LiFePO4 | Scm−1 | 10 − 9 | 10.1039/C3CP53966K | 2013/12/18 |  | 1e-09 | 1e-09 | -9
3568 | Li3BO3 | Scm−1 | 6.5 × 10 − 6 | 10.1016/j.ssi.2015.10.009 | 2015-11-07 |  | 6.5e-06 | 6.5e-06 | -5.187087
3569 | Li1.3Al0.3Ti1.7(PO4)3 | Scm−1 | to 1.608 × 10 − 4 | 10.1016/j.ceramint.2019.04.192 | 2019-04-24 | NASICON-like | 0.0001608 | 0.0001608 | -3.793714
3570 | LiFePO4 | Scm−1 | 10 − 7 | 10.1016/j.electacta.2016.10.027 | 2016-10-05 |  | 1e-07 | 1e-07 | -7
3571 | Na4SiS4 | Scm−1 | 2 × 10 − 5 | 10.1039/C4RA00996G | 2014/04/08 | NASICON-like | 2e-05 | 2e-05 | -4.69897
3572 | LiBH4 | Scm−1 | 10 − 3 | 10.1016/j.ijhydene.2018.12.200 | 2019-02-02 | Li-Hydride | 0.001 | 0.001 | -3
3573 | V2O5 | Scm−1 | – 10 − 2 | 10.1039/C3TC32417F | 2014/04/10 |  | 0.01 | 0.01 | -2
3576 | YPO4 | mScm−1 | 0.12 | 10.1039/C7CE01910F | 2018/03/05 |  | 0.12 | 0.00012 | -3.920819
3577 | Li3N | S/cm | 10 − 4 | 10.1016/j.matlet.2004.05.080 | 2004-07-29 | Li-Nitride | 0.0001 | 0.0001 | -4
3578 | Zn(ClO4)2 | Scm−1 | 10 − 8 | 10.1039/C8ME00096D | 2019/04/08 |  | 1e-08 | 1e-08 | -8
3579 | LiPF6 | Scm−1 | 10.7 × 10 − 3 and 7 × 10 − 3 | 10.1016/j.materresbull.2012.11.002 | 2012-11-16 |  | 0.0107 | 0.0107 | -1.970616
3582 | LiBF4 | Scm−1 | 2.482 × 10 − 5 | 10.1016/S0378-7753(00)00386-4 | 2000-05-24 |  | 2.482e-05 | 2.482e-05 | -4.605198
3583 | LiClO4 | Scm−1 | 1.3 × 10 − 5 | 10.1016/j.matchemphys.2010.10.047 | 2010-12-03 |  | 1.3e-05 | 1.3e-05 | -4.886057
3584 | ZrO2 | Scm−1 | 0.2 | 10.1016/j.ceramint.2014.01.118 | 2014-02-01 |  | 0.2 | 0.2 | -0.69897
3585 | Li4Ti5O12 | S/cm | 1.01 × 10 − 5 and 8.82 × 10 − 4 | 10.1016/j.electacta.2006.10.044 | 2006-11-29 | Perovskite | 1.01e-05 | 1.01e-05 | -4.995679
3586 | LiOH | Scm−1 | 3.17 × 10 − 4 to 2.25 × 10 − 4 | 10.1016/j.electacta.2017.07.110 | 2017-07-22 |  | 0.000271 | 0.000271 | -3.567031
3589 | Li6PS5Br | mScm−1 | 1 | 10.1039/C8TA09477B | 2019/01/02 |  | 1 | 0.001 | -3
3593 | Li3V2(PO4)3 | S/cm | 2.5 × 10 − 4 | 10.1016/j.ensm.2016.02.002 | 2016-02-13 | NASICON-like | 0.00025 | 0.00025 | -3.60206
3594 | TiO2 | Scm−1 | 6.9 × 10 − 6 | 10.1039/C6TA04611H | 2016/08/02 |  | 6.9e-06 | 6.9e-06 | -5.161151
3595 | Li7P3S11 | Scm−1 | 3.2 × 10 − 3 | 10.1039/C7QI00737J | 2018/02/13 | Argyrodite | 0.0032 | 0.0032 | -2.49485
3596 | LiBF4 | mScm−1 | 4.9 | 10.1016/j.jpowsour.2014.09.064 | 2014-09-17 |  | 4.9 | 0.0049 | -2.309804
3597 | Li7P3S11 | mScm−1 | 17 | 10.1039/C7TA01147D | 2017/03/28 | Argyrodite | 17 | 0.017 | -1.769551
3598 | Na2.8Ca0.1Al2P3O12 | Scm−1 | 3.13 × 10 − 8 , 2.27 × 10 − 8 and 1.46 × 10 − 8 | 10.1039/C8RA01676C | 2018/04/17 |  | 3.13e-08 | 3.13e-08 | -7.504456
3599 | Li2CO3 | Scm−1 | 2 – 4 × 10 − 4 | 10.1016/j.joule.2017.10.007 | 2017-11-06 |  | 0.0004 | 0.0004 | -3.39794
3601 | Li5La3Sb2O12 | Scm−1 | 7.8 × 10 − 6 and 8.2 × 10 − 6 | 10.1016/j.materresbull.2007.10.035 | 2007-11-07 | Garnet | 7.8e-06 | 7.8e-06 | -5.107905
3602 | Na3AlH6 | S/cm | 5 × 10 − 7 | 10.1016/j.jallcom.2013.01.058 | 2013-01-24 | NASICON-like | 5e-07 | 5e-07 | -6.30103
3603 | LiPF6 | Scm−1 | 3.92 × 10 − 3 | 10.1016/j.ensm.2019.04.016 | 2019-04-28 |  | 0.00392 | 0.00392 | -2.406714
3604 | Li1.3Al0.3Ti1.7(PO4)3 | Scm−1 | 7 × 10 − 4 | 10.1016/S0167-2738(00)00768-2 | 2000-10-30 | NASICON-like | 0.0007 | 0.0007 | -3.154902
3606 | LiNiPO4 | S/cm | 10 − 14 | 10.1016/j.electacta.2013.07.032 | 2013-07-16 |  | 1e-14 | 1e-14 | -14
3607 | LiFeSO4F | Scm−1 | 7 × 10 − 11 | 10.1016/j.electacta.2012.08.073 | 2012-09-03 |  | 7e-11 | 7e-11 | -10.1549
3608 | FeS2 | Scm-1 | 1 | 10.1016/j.ensm.2019.01.022 | 2019-01-31 |  | 1 | 1 | 0
3609 | Li3PO4 | Scm−1 | 4.6 × 10 − 7 | 10.1016/j.jpowsour.2017.01.030 | 2017-01-13 | LISICON-like | 4.6e-07 | 4.6e-07 | -6.337242
3611 | LiFePO4 | Scm−1 | 10 − 9 | 10.1016/j.electacta.2012.11.081 | 2012-11-29 |  | 1e-09 | 1e-09 | -9
3614 | Li10GeP2S12 | Scm−1 | 10 − 2 | 10.1016/j.jpowsour.2013.09.117 | 2013-10-05 | LISICON-like | 0.01 | 0.01 | -2
3615 | Li3PO4 | Scm−1 | 6.6 × 10 − 8 | 10.1016/j.apsusc.2016.02.139 | 2016-02-16 | LISICON-like | 6.6e-08 | 6.6e-08 | -7.180456
3616 | V2O5 | Scm−1 | 1.4 × 10 − 5 | 10.1016/j.jpowsour.2010.11.153 | 2010-12-04 |  | 1.4e-05 | 1.4e-05 | -4.853872
3617 | Li4Ti5O12 | Scm−1 | 10 − 13 | 10.1016/j.electacta.2017.11.056 | 2017-11-11 | Perovskite | 1e-13 | 1e-13 | -13
3618 | LiBF4 | Scm−1 | 1.27 × 10 − 5 | 10.1016/j.synthmet.2013.07.027 | 2013-09-03 |  | 1.27e-05 | 1.27e-05 | -4.896196
3619 | Li2SO4 | S/cm | 1.498 × 10 − 7 , 3.539 × 10 − 9 and 8.7141 × 10 − 15 | 10.1016/S0167-2738(98)00209-4 | 1999-08-10 | Argyrodite | 1.498e-07 | 1.498e-07 | -6.824488
3620 | Li2O2 | Scm−1 | – 10 − 11 | 10.1039/C8CS00009C | 2018/04/23 |  | 1e-11 | 1e-11 | -11
3621 | LiPF6 | mScm−1 | 6.0 | 10.1016/j.jpowsour.2012.01.027 | 2012-01-08 |  | 6 | 0.006 | -2.221849
3622 | LiPON | Scm−1 | 2 × 10 − 6 | 10.1016/j.jpowsour.2006.04.035 | 2006-06-05 |  | 2e-06 | 2e-06 | -5.69897
3624 | LiClO4 | S/cm | 2.17 × 10 − 5 , 1.84 × 10 − 5 , 1.05 × 10 − 5 and 2.25 × 10 − 5 | 10.1016/j.electacta.2019.06.069 | 2019-06-15 |  | 2.17e-05 | 2.17e-05 | -4.66354
3626 | LiFePO4 | Scm−1 | 1.12 × 10 − 2 , 1.09 × 10 − 2 , 9.95 × 10 − 3 and 9.92 × 10 − 3 | 10.1016/j.jallcom.2010.07.003 | 2010-07-07 |  | 0.0112 | 0.0112 | -1.950782
3628 | Li10GeP2S12 | Scm−1 | 8.27 × 10 − 3 and 1.54 × 10 − 3 | 10.1016/j.ensm.2019.05.015 | 2019-05-15 | LISICON-like | 0.00827 | 0.00827 | -2.082494
3629 | Li7La3Zr2O12 | S/cm | 1.4 × 10 − 9 | 10.1016/j.electacta.2012.06.115 | 2012-07-15 | Garnet | 1.4e-09 | 1.4e-09 | -8.853872
3630 | LiFePO4 | Scm−1 | to 2.44 × 10 − 7 | 10.1039/C2CE25114K | 2012/06/04 |  | 2.44e-07 | 2.44e-07 | -6.61261
3631 | Li1.3Al0.3Ti1.7(PO4)3 | Scm−1 | 1 × 10 − 5 | 10.1016/j.jpowsour.2013.09.010 | 2013-10-29 | NASICON-like | 1e-05 | 1e-05 | -5
3632 | H3PO4 | Scm−1 | 2.1 × 10 − 4 | 10.1016/j.electacta.2004.02.053 | 2004-07-31 |  | 0.00021 | 0.00021 | -3.677781
3633 | Li2FeSiO4 | S/cm | 1.32 × 10 − 8 and 2.8 × 10 − 8 | 10.1016/j.ssi.2018.03.025 | 2018-03-27 |  | 1.32e-08 | 1.32e-08 | -7.879426
3634 | Li4Ti5O12 | Scm−1 | 3 × 10 − 10 , 2 × 10 − 9 and 5 × 10 − 9 | 10.1016/j.solidstatesciences.2013.05.012 | 2013-05-31 | Perovskite | 3e-10 | 3e-10 | -9.522879
3635 | LiFePO4 | Scm−1 | 2.3 × 10 − 1 | 10.1016/j.jpowsour.2013.06.070 | 2013-06-21 |  | 0.23 | 0.23 | -0.6382722
3636 | Li4Ti5O12 | S/cm | 5.96 × 10 − 7 | 10.1016/j.rinp.2018.02.050 | 2018-02-27 | Perovskite | 5.96e-07 | 5.96e-07 | -6.224754
3637 | Li2.05ZnAl0.05Si0.95O4 | Scm−1 | 4.17 × 10 − 6 | 10.1016/j.ceramint.2016.08.047 | 2016-08-09 | LISICON-like | 4.17e-06 | 4.17e-06 | -5.379864
3638 | Li7La3Zr2O12 | Scm−1 | 4 × 10 − 4 | 10.1039/C1JM14588F | 2011/12/20 | Garnet | 0.0004 | 0.0004 | -3.39794
3640 | Li4Ti5O12 | Scm−1 | 3 × 10 − 10 | 10.1016/j.mser.2015.10.001 | 2015-12-01 | Perovskite | 3e-10 | 3e-10 | -9.522879
3641 | Li3OCl | Scm−1 | to 0.46 × 10 − 4 | 10.1016/j.ensm.2018.02.015 | 2018-02-23 | Li-Halide | 4.6e-05 | 4.6e-05 | -4.337242
3642 | Li4Ti5O12 | Scm−1 | 3 × 10 − 10 , 2 × 10 − 9 and 5 × 10 − 9 | 10.1016/j.solidstatesciences.2013.05.012 | 2013-05-31 | Perovskite | 3e-10 | 3e-10 | -9.522879
3643 | LiPF6 | Scm−1 | 1.5 × 10 − 4 | 10.1016/j.solidstatesciences.2012.05.019 | 2012-05-26 |  | 0.00015 | 0.00015 | -3.823909
3644 | Li7La3Zr2O12 | Scm−1 | 10 − 4 | 10.1016/j.coelec.2018.03.033 | 2018-03-30 | Garnet | 0.0001 | 0.0001 | -4
3645 | LiFePO4 | Scm−1 | – 10 − 10 | 10.1016/j.matchemphys.2014.08.071 | 2014-09-16 |  | 1e-10 | 1e-10 | -10
3647 | LiFePO4 | Scm−1 | 10 − 9 | 10.1016/j.jpowsour.2012.02.072 | 2012-02-28 |  | 1e-09 | 1e-09 | -9
3648 | LiClO4 | S/cm | 1.6 to 0.0025 | 10.1016/j.synthmet.2003.07.001 | 2003-10-10 |  | 0.80125 | 0.80125 | -0.09623196
3649 | Li3V2(PO4)3 | Scm−1 | 7.73 × 10 − 8 , 7.23 × 10 − 5 and 7.83 × 10 − 5 | 10.1039/C2JM31004J | 2012/05/15 | NASICON-like | 7.73e-08 | 7.73e-08 | -7.111821
3650 | Li3.4Si0.4P0.6S4 | S/cm | 6.4 × 10 − 4 and 2.2 × 10 − 3 | 10.1016/j.electacta.2008.01.071 | 2008-02-05 | LISICON-like | 0.00064 | 0.00064 | -3.19382
3651 | TiO2 | Scm−1 | 2.2 × 10 − 7 | 10.1039/C3EE41960F | 2013/08/14 |  | 2.2e-07 | 2.2e-07 | -6.657577
3652 | LiFePO4 | Scm−1 | 10 − 8 | 10.1016/j.electacta.2012.04.156 | 2012-05-19 |  | 1e-08 | 1e-08 | -8
3654 | LiBO2 | Scm−1 | 3.5 × 10 − 4 | 10.1016/j.ceramint.2018.01.058 | 2018-01-10 |  | 0.00035 | 0.00035 | -3.455932
3655 | TiO2 | Scm−1 | 10 − 2 | 10.1039/C3TA13417B | 2013/10/29 |  | 0.01 | 0.01 | -2
3656 | Li4Ti5O12 | Scm−1 | 10 − 13 | 10.1016/j.jpowsour.2015.02.021 | 2015-02-07 | Perovskite | 1e-13 | 1e-13 | -13
3657 | Al2O3 | Scm−1 | 0.39 × 10 − 3 | 10.1016/j.ssi.2018.06.016 | 2018-07-03 |  | 0.00039 | 0.00039 | -3.408935
3658 | LiFePO4 | Scm−1 | 10 − 9 | 10.1016/j.compscitech.2011.11.019 | 2011-11-25 |  | 1e-09 | 1e-09 | -9
3659 | NaCl | mS/cm | 76.4 | 10.1016/j.electacta.2012.03.004 | 2012-03-09 |  | 76.4 | 0.0764 | -1.116907
3660 | Li7Ti5O12 | Scm−1 | 1.6 × 10 − 8 and 3.4 × 10 − 5 | 10.1039/C2RA21603E | 2012/10/08 |  | 1.6e-08 | 1.6e-08 | -7.79588
3661 | LiPF6 | S/cm | 8.8 × 10 − 3 | 10.1016/j.elecom.2008.05.043 | 2008-06-03 |  | 0.0088 | 0.0088 | -2.055517
3662 | NaOH | S/cm | 5.24 × 10 − 2 | 10.1016/j.memsci.2005.07.009 | 2005-08-18 |  | 0.0524 | 0.0524 | -1.280669
3663 | Li7P3S11 | Scm−1 | 4.1 × 10 − 4 | 10.1039/C7TA06873E | 2017/10/10 | Argyrodite | 0.00041 | 0.00041 | -3.387216
3664 | TiO2 | Scm−1 | 3.68 × 10 − 4 | 10.1039/C5NR08136J | 2016/02/11 |  | 0.000368 | 0.000368 | -3.434152
3667 | LiFeBO3 | S/cm | 1.52 × 10 − 4 , 1.51 × 10 − 4 and 1.54 × 10 − 4 | 10.1016/j.electacta.2007.09.050 | 2007-10-02 |  | 0.000152 | 0.000152 | -3.818156
3668 | Mn(III) | Scm−1 | 1.8 × 10 − 8 | 10.1039/C1JM13889H | 2011/11/29 |  | 1.8e-08 | 1.8e-08 | -7.744727
3669 | NaOH | Scm−1 | 1.36 × 10 − 2 to 0.91 × 10 − 2 | 10.1039/C6RA08037E | 2016/05/27 |  | 0.01135 | 0.01135 | -1.945004
3670 | LiFePO4 | Scm−1 | 10 − 11 | 10.1016/j.jpowsour.2013.03.136 | 2013-04-02 |  | 1e-11 | 1e-11 | -11
3671 | Li3Y3Te2O12 | Scm−1 | 3.94 × 10 − 6 and 1.48 × 10 − 6 | 10.1039/C4DT02861A | 2014/12/09 | Garnet | 3.94e-06 | 3.94e-06 | -5.404504
3672 | LiFePO4 | Scm−1 | 7.5 × 10 − 9 | 10.1016/j.jpowsour.2012.12.027 | 2012-12-20 |  | 7.5e-09 | 7.5e-09 | -8.124939
3673 | LiClO4 | Scm−1 | 1.45 × 10 − 3 | 10.1016/j.jpowsour.2007.05.034 | 2007-05-25 |  | 0.00145 | 0.00145 | -2.838632
3675 | LiFePO4 | S/cm | 10 − 3 | 10.1016/j.ijhydene.2010.03.115 | 2010-05-01 |  | 0.001 | 0.001 | -3
3678 | LiFePO4 | Scm−1 | 10 − 12 | 10.1016/j.jpowsour.2015.02.119 | 2015-02-28 |  | 1e-12 | 1e-12 | -12
3679 | LiMn2O4 | S/cm | 10 – 4 | 10.1016/j.jechem.2017.09.007 | 2017-09-14 |  | 0.0001 | 0.0001 | -4
3680 | Li7La3Zr2O12 | Scm−1 | − 5 – 2.5 × 10 − 6 | 10.1016/j.jpowsour.2015.12.054 | 2016-02-01 | Garnet | 2.5e-06 | 2.5e-06 | -5.60206
3681 | LiPF6 | Scm−1 | 4.10 × 10 − 5 | 10.1016/j.solidstatesciences.2012.05.019 | 2012-05-26 |  | 4.1e-05 | 4.1e-05 | -4.387216
3682 | Li6.7La3Zr1.7Ta0.3O12 | S/cm | 1.03 × 10 − 3 | 10.1016/j.ceramint.2018.09.245 | 2018-09-25 | Garnet | 0.00103 | 0.00103 | -2.987163
3683 | LiMn2O4 | Scm−1 | 1.90 × 10 − 6 | 10.1039/C3CP44516J | 2013/04/03 |  | 1.9e-06 | 1.9e-06 | -5.721246
3684 | SiO2 | Scm−1 | 1.7 × 10 − 3 to 4.7 × 10 − 3 | 10.1016/j.matchemphys.2011.01.046 | 2011-02-12 |  | 0.0032 | 0.0032 | -2.49485
3685 | LiClO4 | Scm−1 | 1.6 × 10 − 4 | 10.1016/j.ijhydene.2013.10.052 | 2013-11-05 |  | 0.00016 | 0.00016 | -3.79588
3686 | Li4SiO4 | Scm−1 | 3.7 × 10 − 4 | 10.1016/j.pmatsci.2017.04.007 | 2017-04-08 |  | 0.00037 | 0.00037 | -3.431798
3687 | Na3P0.62As0.38S4 | mScm−1 | 1.46 | 10.1039/C7TA09242C | 2018/01/16 |  | 1.46 | 0.00146 | -2.835647
3688 | LiPF6 | Scm−1 | 10 − 4 | 10.1016/j.solidstatesciences.2012.05.019 | 2012-05-26 |  | 0.0001 | 0.0001 | -4
3689 | Li2MnSiO4 | Scm−1 | 5 × 10 – 16 | 10.1016/j.jssc.2012.01.051 | 2012-01-31 |  | 5e-16 | 5e-16 | -15.30103
3691 | Li2.66Si24 | Scm−1 | 1.03 × 10 − 1 | 10.1039/C8RA01829D | 2018/06/04 |  | 0.103 | 0.103 | -0.9871628
3692 | Li3Cr(MoO4)3 @ C | Scm−1 | 0.2 | 10.1039/C8TA07782G | 2018/10/09 | NASICON-like | 0.2 | 0.2 | -0.69897
3693 | LiFePO4 | Scm−1 | 2.88 × 10 − 2 | 10.1016/j.jpowsour.2015.09.103 | 2015-10-08 |  | 0.0288 | 0.0288 | -1.540608
3695 | Li3V2(PO4)3 | Scm−1 | 2.4 × 10 − 7 | 10.1016/j.electacta.2013.08.163 | 2013-09-06 | NASICON-like | 2.4e-07 | 2.4e-07 | -6.619789
3696 | LiPF6 | Scm−1 | 5.3 × 10 − 3 | 10.1039/C3RA47695B | 2014/03/07 |  | 0.0053 | 0.0053 | -2.275724
3697 | TiO2 | S/cm | 10 − 6 | 10.1016/S0167-2738(99)00004-1 | 1999-04-20 |  | 1e-06 | 1e-06 | -6
3698 | Li10GeP2S12 | Scm−1 | 8.27 × 10 − 3 and 1.54 × 10 − 3 | 10.1039/C8TA03449D | 2018/06/26 | LISICON-like | 0.00827 | 0.00827 | -2.082494
3699 | Li10GeP2S12 | Scm−1 | 10 − 2 | 10.1039/C3TA15090A | 2014/03/11 | LISICON-like | 0.01 | 0.01 | -2
3701 | Li3V2(PO4)3 | S/cm | 7.0 × 10 − 1 | 10.1016/j.electacta.2009.05.002 | 2009-05-14 | NASICON-like | 0.7 | 0.7 | -0.154902
3702 | Mn3O4 | Scm−1 | 10 − 8 | 10.1016/j.jpowsour.2012.08.056 | 2012-08-28 |  | 1e-08 | 1e-08 | -8
3703 | NASICON | Scm−1 | 6.4 × 10 − 6 | 10.1016/j.jpowsour.2017.12.037 | 2017-12-21 |  | 6.4e-06 | 6.4e-06 | -5.19382
3704 | LiMnPO4 | Scm−1 | 10 − 10 | 10.1016/j.jpowsour.2016.03.070 | 2016-04-04 |  | 1e-10 | 1e-10 | -10
3706 | Li6.4La3Zr1.4Ta0.6O12 | Scm−1 | 10 − 3 | 10.1016/j.memsci.2019.05.066 | 2019-05-28 | Garnet | 0.001 | 0.001 | -3
3707 | Mn3O4 | Scm−1 | – 10 − 8 | 10.1016/j.electacta.2015.08.146 | 2015-08-29 |  | 1e-08 | 1e-08 | -8
3709 | LiFePO4 | Scm−1 | 3 × 10 − 9 | 10.1039/C1JM11541C | 2011/09/20 |  | 3e-09 | 3e-09 | -8.522879
3710 | Rb4Cu16I7Cl13 | S/cm | 0.34 | 10.1016/S0378-7753(00)00436-5 | 2000-07-14 |  | 0.34 | 0.34 | -0.4685211
3711 | V2O5 | Scm−1 | 10 − 2 | 10.1039/C5TA02708J | 2015/07/21 |  | 0.01 | 0.01 | -2
3712 | LiClO4 | Scm−1 | 5.7 × 10 − 4 | 10.1016/S0167-2738(02)00457-5 | 2002-08-25 |  | 0.00057 | 0.00057 | -3.244125
3714 | Li0.18La0.61TiO3 | Scm−1 | 10 − 4 | 10.1039/C3CE42003E | 2014/01/16 | Perovskite | 0.0001 | 0.0001 | -4
3715 | LiFePO4 | Scm−1 | 10 − 15 | 10.1016/j.jpowsour.2016.02.035 | 2016-02-23 |  | 1e-15 | 1e-15 | -15
3716 | LiFePO4F | Scm−1 | 1.7 × 10 − 4 | 10.1016/j.jallcom.2018.04.075 | 2018-04-10 |  | 0.00017 | 0.00017 | -3.769551
3717 | LiClO4 | Scm−1 | 2.0 × 10 − 7 | 10.1016/j.electacta.2011.06.015 | 2011-06-12 |  | 2e-07 | 2e-07 | -6.69897
3719 | LiMn2O4 | Scm−1 | 2.90 × 10 − 4 , 3.28 × 10 − 4 and 3.44 × 10 − 4 | 10.1016/j.electacta.2015.08.123 | 2015-08-28 |  | 0.00029 | 0.00029 | -3.537602
3720 | TiO2 | Scm−1 | 10 − 2 | 10.1039/C5RA10109C | 2015/07/20 |  | 0.01 | 0.01 | -2
3721 | LiPF6 | mScm−1 | 0.21 | 10.1039/C3TA00167A | 2013/06/11 |  | 0.21 | 0.00021 | -3.677781
3723 | Li2CO3 | Scm−1 | 10 − 15 | 10.1016/j.jpowsour.2019.01.060 | 2019-02-18 |  | 1e-15 | 1e-15 | -15
3724 | LiPON | Scm−1 | 8.10 × 10 − 7 and 9.27 × 10 − 7 | 10.1016/j.tsf.2019.06.055 | 2019-06-29 |  | 8.1e-07 | 8.1e-07 | -6.091515
3725 | Li9.54Si1.74P1.44S11.7Cl0.3 | mScm−1 | 25 | 10.1016/j.ensm.2018.02.020 | 2018-02-28 | LISICON-like | 25 | 0.025 | -1.60206
3726 | NH4NO3 | Scm−1 | 2.53 × 10 − 5 | 10.1016/j.jpowsour.2006.09.042 | 2006-11-07 |  | 2.53e-05 | 2.53e-05 | -4.596879
3727 | Li0.18La0.61TiO3 | Scm−1 | 3.76 × 10 − 4 | 10.1039/C3CE42003E | 2014/01/16 | Perovskite | 0.000376 | 0.000376 | -3.424812
3728 | FeO6 | Scm−1 | 10 − 8 | 10.1016/j.electacta.2016.10.044 | 2016-10-11 |  | 1e-08 | 1e-08 | -8
3729 | LiFePO4 | Scm−1 | 4.62 × 10 − 3 , 1.56 × 10 − 8 and 6.28 × 10 − 6 | 10.1039/C3RA44218G | 2013/10/16 |  | 0.00462 | 0.00462 | -2.335358
3731 | Mn3O4 | Scm−1 | – 10 − 8 | 10.1039/C4DT02287D | 2014/11/04 |  | 1e-08 | 1e-08 | -8
3732 | Li4Ti5O12 | Scm−1 | 10 − 13 | 10.1039/B616269J | 2007/02/26 | Perovskite | 1e-13 | 1e-13 | -13
3733 | LiFePO4 | Scm−1 | – 10 − 10 | 10.1016/j.jallcom.2013.06.097 | 2013-06-25 |  | 1e-10 | 1e-10 | -10
3734 | Li2SO4 | mScm−1 | 110 – 115 | 10.1016/j.est.2019.01.013 | 2019-03-18 | Argyrodite | 112.5 | 0.1125 | -0.9488475
3735 | Fe2P | Scm−1 | 8.33 × 10 − 2 to 16.67 × 10 − 2 | 10.1039/C7RA04510G | 2017/07/03 |  | 0.125 | 0.125 | -0.90309
3738 | H3PO4 | Scm−1 | 2.23 × 10 − 2 | 10.1016/j.ijhydene.2010.01.047 | 2010-02-24 |  | 0.0223 | 0.0223 | -1.651695
3739 | Mn3O4 | Scm−1 | – 10 − 8 | 10.1016/j.jpowsour.2013.04.055 | 2013-04-20 |  | 1e-08 | 1e-08 | -8
3740 | Na1.82Mg1.09P2O7 | Scm−1 | to 9.30 × 10 − 6 | 10.1039/C4TA03356F | 2014/10/14 | NASICON-like | 9.3e-06 | 9.3e-06 | -5.031517
3741 | MoS2 | S/cm | 4.60 × 10 − 1 | 10.1016/j.ceramint.2011.06.056 | 2011-07-05 |  | 0.46 | 0.46 | -0.3372422
3742 | Li6PS5Br | mScm−1 | 3.1 | 10.1039/C8TA09477B | 2019/01/02 |  | 3.1 | 0.0031 | -2.508638
3744 | Li3PS4 | Scm−1 | 6.3 × 10 − 3 | 10.1016/j.electacta.2014.08.139 | 2014-09-21 | LISICON-like | 0.0063 | 0.0063 | -2.200659
3745 | TiO2 | Scm−1 | 4.87 × 10 − 4 , 1.32 × 10 − 4 and 4.22 × 10 − 8 | 10.1016/j.electacta.2017.03.104 | 2017-03-16 |  | 0.000487 | 0.000487 | -3.312471
3747 | TiO2 | Scm−1 | 1 × 10 − 4 | 10.1039/B717278H | 2008/02/22 |  | 0.0001 | 0.0001 | -4
3748 | FeO6 | S/cm | 10 − 8 | 10.1016/j.mseb.2011.07.009 | 2011-07-27 |  | 1e-08 | 1e-08 | -8
3749 | SiO2 | mScm−1 | 60 | 10.1039/B821506E | 2009/05/06 |  | 60 | 0.06 | -1.221849
3750 | Li10GeP2S12 | Scm−1 | 1.2 × 10 − 2 | 10.1039/C6MH00218H | 2016/10/24 | LISICON-like | 0.012 | 0.012 | -1.920819
3751 | Li2S | Scm−1 | 9.21 × 10 − 9 | 10.1016/j.ceramint.2018.01.104 | 2018-03-16 |  | 9.21e-09 | 9.21e-09 | -8.03574
3753 | SiO2 | Scm−1 | 2.5 × 10 − 3 to 2.9 × 10 − 3 | 10.1016/j.electacta.2014.11.083 | 2014-11-15 |  | 0.0027 | 0.0027 | -2.568636
3756 | Li3PS4 | Scm−1 | 2 × 10 − 4 | 10.1016/j.jpowsour.2018.09.070 | 2018-09-27 | LISICON-like | 0.0002 | 0.0002 | -3.69897
3757 | Li2O2 | Scm−1 | 5.02 × 10 − 9 | 10.1016/j.gee.2017.06.004 | 2017-06-13 |  | 5.02e-09 | 5.02e-09 | -8.299296
3758 | LiMnPO4 | Scm−1 | 1.8 × 10 − 8 | 10.1016/j.jpowsour.2010.11.159 | 2010-12-07 |  | 1.8e-08 | 1.8e-08 | -7.744727
3759 | Li3N | Scm−1 | 1.2 × 10 − 3 | 10.1016/j.jpowsour.2011.07.059 | 2011-07-22 | Li-Nitride | 0.0012 | 0.0012 | -2.920819
3760 | Li7P3S11 | Scm−1 | 10 − 3 | 10.1016/j.electacta.2018.11.035 | 2018-11-09 | Argyrodite | 0.001 | 0.001 | -3
3761 | NH4Br | Scm−1 | 1.58 × 10 − 3 | 10.1016/j.orgel.2017.08.017 | 2017-08-19 |  | 0.00158 | 0.00158 | -2.801343
3762 | Li4Ti5O12 | Scm−1 | 10 − 13 | 10.1039/C8EE01419A | 2018/10/10 | Perovskite | 1e-13 | 1e-13 | -13
3763 | LiCl | Scm−1 | 5.89 × 10 − 4 | 10.1016/j.jallcom.2017.08.167 | 2017-08-19 |  | 0.000589 | 0.000589 | -3.229885
3764 | Li1.3Cr0.3Ge1.7(PO4)3 | S/cm | 10 − 6 | 10.1016/j.matlet.2004.05.080 | 2004-07-29 | NASICON-like | 1e-06 | 1e-06 | -6
3766 | NH4Cl | S/cm | 2.1 × 10 − 1 | 10.1016/j.cap.2010.03.010 | 2010-03-19 |  | 0.21 | 0.21 | -0.6777807
3767 | Li4Ti5O12 | Scm−1 | 3.8 × 10 − 8 | 10.1039/C5RA11586H | 2015/09/02 | Perovskite | 3.8e-08 | 3.8e-08 | -7.420216
3769 | LiBF4 | S/cm | 0.52 | 10.1016/S0140-6701(00)94427-8 | 2003-11-24 |  | 0.52 | 0.52 | -0.2839967
3770 | CH3(OCH2CH2)2OBF2 | Scm−1 | − 10 − 3 | 10.1016/j.electacta.2015.03.019 | 2015-03-04 |  | 0.001 | 0.001 | -3
3771 | SiO2 | Scm−1 | 2 × 10 − 4 | 10.1016/j.memsci.2007.07.044 | 2007-08-03 |  | 0.0002 | 0.0002 | -3.69897
3772 | Li4P2S6 | mScm−1 | 10 − 4 | 10.1016/j.jpowsour.2015.06.074 | 2015-06-27 | LISICON-like | 0.0001 | 1e-07 | -7
3773 | LiFePO4 | Scm−1 | 10 − 8 | 10.1016/j.jpowsour.2012.02.078 | 2012-03-09 |  | 1e-08 | 1e-08 | -8
3774 | LiCl | Scm−1 | 10 − 4 | 10.1016/j.ssi.2003.12.040 | 2004-11-06 |  | 0.0001 | 0.0001 | -4
3775 | LiCoO2 | Scm−1 | 10 − 11 | 10.1016/j.jpowsour.2016.03.070 | 2016-04-04 |  | 1e-11 | 1e-11 | -11
3776 | LiClO4 | mScm−1 | 0.26 | 10.1016/j.jechem.2017.10.026 | 2017-11-01 |  | 0.26 | 0.00026 | -3.585027
3778 | LiCF3SO3 | S/cm | 10-7 | 10.1016/S0022-0728(97)00174-5 | 1998-04-07 |  | 1e-07 | 1e-07 | -7
3780 | TiO2 | Scm−1 | 9.4 × 10 − 3 | 10.1039/C3NR04791A | 2013/12/05 |  | 0.0094 | 0.0094 | -2.026872
3781 | Li6.7La3Zr1.7Ta0.3O12 | S/cm | 6.68 × 10 − 4 | 10.1016/j.ceramint.2018.09.245 | 2018-09-25 | Garnet | 0.000668 | 0.000668 | -3.175224
3782 | Ni(OH)2 | Scm−1 | 10 − 5 | 10.1016/j.electacta.2017.12.065 | 2017-12-12 |  | 1e-05 | 1e-05 | -5
3784 | LiPON | Scm−1 | 9.43 × 10 − 7 | 10.1016/S0378-7753(02)00046-0 | 2002-05-24 |  | 9.43e-07 | 9.43e-07 | -6.025488
3785 | LiBH4 | Scm−1 | 10 − 3 | 10.1039/C5CC02614H | 2015/06/02 | Li-Hydride | 0.001 | 0.001 | -3
3787 | LiFePO4 | Scm−1 | 10 − 10 | 10.1016/j.matchemphys.2016.02.042 | 2016-02-18 |  | 1e-10 | 1e-10 | -10
3789 | LiMn2O4 | S/cm | 10 − 4 | 10.1016/j.ssi.2003.11.047 | 2004-11-05 |  | 0.0001 | 0.0001 | -4
3790 | Li7La3Zr2O12 | S/cm | 7.858 × 10 − 4 | 10.1016/j.ssi.2018.09.021 | 2018-10-09 | Garnet | 0.0007858 | 0.0007858 | -3.104688
3791 | LiFePO4 | Scm−1 | 10 − 9 | 10.1016/j.jpowsour.2012.02.032 | 2012-02-22 |  | 1e-09 | 1e-09 | -9
3792 | CuCl2 | S/cm | 0.41 | 10.1016/j.jallcom.2014.11.108 | 2014-11-24 |  | 0.41 | 0.41 | -0.3872161
3794 | Li3V2(PO4)3 | Scm−1 | 2.4 × 10 − 7 | 10.1016/j.jpcs.2017.08.029 | 2017-08-19 | NASICON-like | 2.4e-07 | 2.4e-07 | -6.619789
3795 | Li3V2(PO4)3 | Scm−1 | 2.4 × 10 − 7 | 10.1016/j.jpowsour.2012.02.055 | 2012-02-23 | NASICON-like | 2.4e-07 | 2.4e-07 | -6.619789
3798 | Al2O3 | S/cm | 9.33 × 10 − 4 | 10.1016/j.jallcom.2013.04.195 | 2013-05-07 |  | 0.000933 | 0.000933 | -3.030118
3799 | LiBF4 | S/cm | 0.52 | 10.1016/S0140-6701(00)94425-4 | 2003-11-24 |  | 0.52 | 0.52 | -0.2839967
3800 | Li3N | Scm−1 | 10 − 2 | 10.1016/j.jpowsour.2013.01.183 | 2013-03-01 | Li-Nitride | 0.01 | 0.01 | -2
3801 | LiClO4 | mScm−1 | 8.7 × 10 − 2 | 10.1016/j.ensm.2019.04.030 | 2019-04-30 |  | 0.087 | 8.7e-05 | -4.060481
3802 | Li2S | Scm−1 | 2.2 × 10 − 3 | 10.1016/j.jnoncrysol.2006.10.091 | 2007-12-11 |  | 0.0022 | 0.0022 | -2.657577
3803 | NaBF4 | Scm−1 | 1.03 × 10 − 6 | 10.1039/C5RA23864A | 2016/01/20 |  | 1.03e-06 | 1.03e-06 | -5.987163
3804 | Li1.3Al0.3Ti1.7(PO4)3 | Scm−1 | 4.7 × 10 − 5 | 10.1016/j.jeurceramsoc.2019.08.032 | 2019-09-06 | NASICON-like | 4.7e-05 | 4.7e-05 | -4.327902
3805 | K2CO3 | mScm−1 | 223 | 10.1039/C1CC13141A | 2011/08/16 |  | 223 | 0.223 | -0.6516951
3807 | ZrO2 | Scm−1 | 2.47 × 10 − 7 | 10.1016/j.matchemphys.2003.12.012 | 2004-02-25 |  | 2.47e-07 | 2.47e-07 | -6.607303
3808 | SiO2 | mS/cm | 0.2 | 10.1016/j.joule.2017.08.012 | 2017-09-27 |  | 0.2 | 0.0002 | -3.69897
3809 | Li5La3Sb2O12 | Scm−1 | 6.6 × 10 − 6 | 10.1016/j.materresbull.2007.10.035 | 2007-11-07 | Garnet | 6.6e-06 | 6.6e-06 | -5.180456
3810 | LiPF6 | mScm−1 | to 0.30 | 10.1039/C2EE23564A | 2013/01/23 |  | 0.3 | 0.0003 | -3.522879
3811 | Li7La3Zr2O12 | Scm−1 | 6.18 × 10 − 7 | 10.1016/j.matlet.2015.04.088 | 2015-04-25 | Garnet | 6.18e-07 | 6.18e-07 | -6.209012
3812 | Li2O2 | Scm−1 | 2 × 10 − 7 | 10.1039/C7QM00353F | 2017/11/22 |  | 2e-07 | 2e-07 | -6.69897
3813 | LiBF4 | S/cm | 0.52 | 10.1016/S0140-6701(00)94430-8 | 2003-11-24 |  | 0.52 | 0.52 | -0.2839967
3814 | H2SO4 | mS/cm | to 6.8 | 10.1016/j.watres.2008.02.026 | 2008-03-04 |  | 6.8 | 0.0068 | -2.167491
3815 | LiPF6 | Scm−1 | 7 × 10 − 3 | 10.1016/j.jpowsour.2011.11.057 | 2011-12-08 |  | 0.007 | 0.007 | -2.154902
3816 | LiFePO4 | Scm−1 | 2.2 × 10 − 9 | 10.1016/j.electacta.2004.11.045 | 2005-01-18 |  | 2.2e-09 | 2.2e-09 | -8.657577
3817 | LiPF6 | S/cm | 0.082 | 10.1016/S0140-6701(00)94422-9 | 2003-11-24 |  | 0.082 | 0.082 | -1.086186
3818 | Al2O3 | mScm−1 | 0.661 | 10.1016/j.jiec.2018.11.036 | 2018-11-24 |  | 0.661 | 0.000661 | -3.179799
3819 | TiO2 | Scm−1 | 1 × 10 − 5 , 7.8 × 10 − 5 , 9.8 × 10 − 5 and 7.9 × 10 − 5 | 10.1039/C6TA06840E | 2017/01/31 |  | 1e-05 | 1e-05 | -5
3820 | LiNiPO4 | Scm−1 | 2.34 × 10 − 7 | 10.1016/j.jallcom.2012.08.141 | 2012-09-10 |  | 2.34e-07 | 2.34e-07 | -6.630784
3821 | BaTiO3 | Scm−1 | 2.1 × 10 − 3 | 10.1039/C4EE01432D | 2014/11/12 |  | 0.0021 | 0.0021 | -2.677781
3822 | Li4Ti5O12 | Scm−1 | 10 − 13 | 10.1039/C6RA16717A | 2016/09/21 | Perovskite | 1e-13 | 1e-13 | -13
3824 | Li1.3Al0.3Ti1.7(PO4)3 | S/cm | 10 − 4 | 10.1016/j.physb.2016.08.020 | 2016-08-18 | NASICON-like | 0.0001 | 0.0001 | -4
3826 | LiNbO3 | Scm−1 | 10 − 13 | 10.1016/j.electacta.2015.12.085 | 2015-12-15 |  | 1e-13 | 1e-13 | -13
3827 | P2O5 | Scm−1 | 4.3 × 10 − 4 | 10.1016/j.jnoncrysol.2007.07.059 | 2007-10-29 |  | 0.00043 | 0.00043 | -3.366532
3828 | MnO2 | Scm−1 | – 10 − 7 | 10.1039/C3CC44079F | 2013/08/27 |  | 1e-07 | 1e-07 | -7
3829 | Li4Ti5O12 | S/cm | 2.5 × 10 − 7 and 5 × 10 − 7 | 10.1016/j.elecom.2004.08.013 | 2004-09-11 | Perovskite | 2.5e-07 | 2.5e-07 | -6.60206
3830 | LiPF6 | mScm−1 | 0.94 | 10.1016/j.cej.2019.122062 | 2019-06-24 |  | 0.94 | 0.00094 | -3.026872
3831 | Li2S | Scm−1 | 7.2 × 10 − 4 | 10.1016/j.jpowsour.2005.03.161 | 2005-05-31 |  | 0.00072 | 0.00072 | -3.142668
3832 | Li3PS4 | Scm−1 | 1.2 × 10 − 4 | 10.1039/C9TA04772G | 2019/07/30 | LISICON-like | 0.00012 | 0.00012 | -3.920819
3834 | LiCoO2 | Scm−1 | 1.1 × 10 − 3 | 10.1016/j.electacta.2008.09.050 | 2008-10-04 |  | 0.0011 | 0.0011 | -2.958607
3835 | Li4SiO4 | Scm−1 | 1.5 × 10 − 3 | 10.1016/S0040-6031(97)00129-9 | 2003-08-26 |  | 0.0015 | 0.0015 | -2.823909
3836 | Na2SO4 | Scm−1 | 0.075 | 10.1039/C6CP06214H | 2016/10/19 | NASICON-like | 0.075 | 0.075 | -1.124939
3838 | Li2O2 | Scm−1 | 1.35 × 10 − 10 | 10.1039/C4EE00496E | 2014/07/16 |  | 1.35e-10 | 1.35e-10 | -9.869666
3839 | Li2O | Scm−1 | 7 × 10 − 5 | 10.1016/S0167-2738(02)00077-2 | 2002-03-15 |  | 7e-05 | 7e-05 | -4.154902
3840 | LiPON | Scm−1 | 1 × 10 − 6 | 10.1016/j.jpowsour.2008.07.080 | 2008-08-06 |  | 1e-06 | 1e-06 | -6
3841 | MnO2 | Scm−1 | – 10 − 6 | 10.1016/j.jpowsour.2013.04.013 | 2013-04-10 |  | 1e-06 | 1e-06 | -6
3842 | V2O5 | Scm−1 | – 10 − 6 | 10.1016/j.jallcom.2018.01.293 | 2018-02-28 |  | 1e-06 | 1e-06 | -6
3843 | V2O5 | Scm−1 | 8.7 × 10 − 7 | 10.1016/j.jpowsour.2010.06.099 | 2010-07-07 |  | 8.7e-07 | 8.7e-07 | -6.060481
3844 | NaCo2As3O10 | Scm−1 | 1.2 × 10 − 5 | 10.1016/j.jssc.2014.09.029 | 2014-10-15 | NASICON-like | 1.2e-05 | 1.2e-05 | -4.920819
3845 | Mn3O4 | Scm−1 | – 10 − 8 | 10.1016/j.cej.2019.01.155 | 2019-01-28 |  | 1e-08 | 1e-08 | -8
3846 | LiMn2O4 | Scm−1 | 10 − 4 | 10.1039/C6RA20829K | 2016/10/17 |  | 0.0001 | 0.0001 | -4
3847 | LiFePO4 | Scm−1 | 10 − 8 | 10.1016/j.jpowsour.2006.11.024 | 2006-12-21 |  | 1e-08 | 1e-08 | -8
3848 | LiMn2O4 | Scm−1 | 5.25 × 10 − 7 | 10.1016/j.jpowsour.2008.02.049 | 2008-03-04 |  | 5.25e-07 | 5.25e-07 | -6.279841
3849 | Li3PS4 | Scm−1 | 2.0 × 10 − 4 | 10.1039/C7TA06873E | 2017/10/10 | LISICON-like | 0.0002 | 0.0002 | -3.69897
3850 | MoS2 | Scm−1 | 3.3 × 10 − 7 | 10.1016/S0254-0584(03)00310-9 | 2003-07-29 |  | 3.3e-07 | 3.3e-07 | -6.481486
3851 | Li7La3Zr2O12 | Scm−1 | 2.5 × 10 − 6 and 1.0 × 10 − 5 | 10.1039/C3DT51795K | 2013/08/20 | Garnet | 2.5e-06 | 2.5e-06 | -5.60206
3852 | LiCF3SO3 | Scm−1 | 10 − 5 | 10.1016/S0013-4686(99)00378-3 | 1999-12-27 |  | 1e-05 | 1e-05 | -5
3853 | Li9S3N | Scm−1 | 8.3 × 10 − 7 | 10.1039/C5TA05432J | 2015/10/06 | Li-Nitride | 8.3e-07 | 8.3e-07 | -6.080922
3854 | Li0.33La0.56TiO3 | Scm−1 | 1.0 × 10 − 3 | 10.1039/C3CE42003E | 2014/01/16 | Perovskite | 0.001 | 0.001 | -3
3855 | Li1.3Al0.3Ti1.7(PO4)3 | Scm−1 | 6.26 × 10 − 4 | 10.1039/C8RA08436J | 2018/12/04 | NASICON-like | 0.000626 | 0.000626 | -3.203426
3856 | Mn3O4 | Scm−1 | 10 − 8 | 10.1039/C4RA07534J | 2014/09/08 |  | 1e-08 | 1e-08 | -8
3858 | Li7La3Zr2O12 | Scm−1 | 1.63 × 10 − 6 | 10.1016/j.jpowsour.2011.10.108 | 2011-11-06 | Garnet | 1.63e-06 | 1.63e-06 | -5.787812
3859 | Na2SO4 | Scm−1 | to 29 × 10 − 6 | 10.1039/C2NR33056C | 2013/02/14 | NASICON-like | 2.9e-05 | 2.9e-05 | -4.537602
3860 | LiClO4 | Scm−1 | 8.3 × 10 − 3 | 10.1016/j.electacta.2009.07.051 | 2009-07-24 |  | 0.0083 | 0.0083 | -2.080922
3861 | LiPON | S/cm | to 2 × 10 − 6 | 10.1016/j.mee.2011.06.022 | 2011-07-05 |  | 2e-06 | 2e-06 | -5.69897
3862 | ZrO2 | Scm−1 | 7.5 × 10 − 6 | 10.1016/S0254-0584(03)00277-3 | 2003-07-24 |  | 7.5e-06 | 7.5e-06 | -5.124939
3863 | LiCoO2 | S/cm | 10 − 3 | 10.1016/j.ensm.2016.02.002 | 2016-02-13 |  | 0.001 | 0.001 | -3
3864 | Li4Ti5O12 | Scm−1 | 2.5 × 10 − 7 , 1.45 × 10 − 6 and 1.3 × 10 − 7 | 10.1016/j.mser.2015.10.001 | 2015-12-01 | Perovskite | 2.5e-07 | 2.5e-07 | -6.60206
3866 | Na3PSe4 | mScm−1 | 0.11 | 10.1039/C7TA08391B | 2017/12/05 | NASICON-like | 0.11 | 0.00011 | -3.958607
3867 | Li10GeP2S12 | Scm−1 | 1.2 × 10 − 2 | 10.1016/j.ensm.2018.02.020 | 2018-02-28 | LISICON-like | 0.012 | 0.012 | -1.920819
3868 | LiFePO4 | Scm−1 | 10 − 6 | 10.1039/C3CP53436G | 2014/01/02 |  | 1e-06 | 1e-06 | -6
3869 | LiFePO4 | Scm−1 | 10 − 8 | 10.1016/j.electacta.2012.07.086 | 2012-07-28 |  | 1e-08 | 1e-08 | -8
3872 | MoS2 | Scm−1 | 4 × 10 − 3 | 10.1016/j.matchemphys.2005.10.012 | 2005-11-28 |  | 0.004 | 0.004 | -2.39794
3874 | Li3.25Ge0.25P0.75S4 | Scm−1 | 10 − 3 | 10.1016/j.ssi.2004.02.025 | 2004-05-24 | LISICON-like | 0.001 | 0.001 | -3
3875 | SiO2 | mScm−1 | 1.41 to 2.40 | 10.1016/j.jpowsour.2013.05.142 | 2013-06-05 |  | 1.905 | 0.001905 | -2.720105
3876 | Al2O3 | Scm−1 | 10 − 5 | 10.1016/j.coelec.2018.03.033 | 2018-03-30 |  | 1e-05 | 1e-05 | -5
3877 | LiBH4 | Scm−1 | 10 − 4 | 10.1039/C7DT02946B | 2017/09/26 | Li-Hydride | 0.0001 | 0.0001 | -4
3878 | Li1.3Al0.3Ti1.7 (PO4)3 | Scm−1 | 6.47 × 10 − 6 | 10.1016/j.matlet.2016.01.089 | 2016-01-19 | NASICON-like | 6.47e-06 | 6.47e-06 | -5.189096
3879 | Al2O3 | S/cm | 2 × 10 − 3 | 10.1016/S0013-4686(99)00215-7 | 1999-10-19 |  | 0.002 | 0.002 | -2.69897
3880 | LiFePO4 | Scm−1 | – 10 − 10 | 10.1016/j.apsusc.2019.01.139 | 2019-01-20 |  | 1e-10 | 1e-10 | -10
3881 | Li7P3S11 | S/cm | 3.0 × 10 − 3 | 10.1016/j.materresbull.2010.06.033 | 2010-06-16 | Argyrodite | 0.003 | 0.003 | -2.522879
3882 | Li10GeP2S12 | Scm−1 | 3.27 × 10 − 3 | 10.1016/j.matlet.2019.04.022 | 2019-04-06 | LISICON-like | 0.00327 | 0.00327 | -2.485452
3884 | SnS2 | Scm−1 | − 7 to 0.9 | 10.1016/j.actamat.2014.08.053 | 2014-10-04 |  | 0.9 | 0.9 | -0.04575749
3886 | HfO2 | Scm−1 | 2.8 × 10 − 2 and 2.5 × 10 − 2 | 10.1016/j.jpowsour.2008.10.066 | 2008-10-28 |  | 0.028 | 0.028 | -1.552842
3887 | Li1.5Al0.5Ge1.5(PO4)3 | S/cm | 5.8 × 10 − 4 | 10.1016/j.physb.2011.07.033 | 2011-07-27 | NASICON-like | 0.00058 | 0.00058 | -3.236572
3888 | MoSe2 | Scm−1 | 10 − 2 | 10.1039/C4CS00350K | 2015/04/10 |  | 0.01 | 0.01 | -2
3891 | Li7P3S11 | mScm−1 | 2.22 | 10.1016/j.elecom.2018.10.024 | 2018-10-31 | Argyrodite | 2.22 | 0.00222 | -2.653647
3892 | LiPF6 | mS/cm | 0.7 | 10.1016/j.compscitech.2014.06.020 | 2014-07-05 |  | 0.7 | 0.0007 | -3.154902
3893 | Cu(II) | mS/cm | 8.7 | 10.1016/j.cej.2014.12.078 | 2014-12-27 |  | 8.7 | 0.0087 | -2.060481
3894 | Li7La3Zr2O12 | Scm−1 | 10 − 7 | 10.1039/C1JM14588F | 2011/12/20 | Garnet | 1e-07 | 1e-07 | -7
3895 | NaCl | mS/cm | 35 | 10.1016/j.desal.2005.10.031 | 2006-05-26 |  | 35 | 0.035 | -1.455932
3896 | NH4Cl | S/cm | 1.94 × 10 − 1 | 10.1016/j.cap.2010.03.010 | 2010-03-19 |  | 0.194 | 0.194 | -0.7121983
3897 | Li7La3Zr2O12 | Scm−1 | 6.6 × 10 − 4 | 10.1016/j.electacta.2015.08.046 | 2015-08-20 | Garnet | 0.00066 | 0.00066 | -3.180456
3898 | Li3BO3 | Scm−1 | 1.33 × 10 − 4 | 10.1016/j.jpowsour.2017.04.044 | 2017-04-21 |  | 0.000133 | 0.000133 | -3.876148
3899 | SiOC | Scm−1 | 2.5 × 10 − 6 | 10.1039/C7RA01937H | 2017/07/28 |  | 2.5e-06 | 2.5e-06 | -5.60206
3900 | Mn3O4 | Scm−1 | 10 − 8 | 10.1016/j.electacta.2017.06.148 | 2017-06-29 |  | 1e-08 | 1e-08 | -8
3901 | NiFe2O4 | Scm−1 | 10 − 8 | 10.1016/j.matchemphys.2011.06.043 | 2011-07-19 |  | 1e-08 | 1e-08 | -8
3902 | LiCoO2 | Scm−1 | 10 − 5 | 10.1016/S0013-4686(03)00522-X | 2003-09-12 |  | 1e-05 | 1e-05 | -5
3903 | Li9S3N | Scm−1 | to 5.9 × 10 − 5 | 10.1039/C5TA05432J | 2015/10/06 | Li-Nitride | 5.9e-05 | 5.9e-05 | -4.229148
3904 | PbSnF4 | Scm−1 | 2 × 10 − 4 | 10.1039/C8CC05549A | 2018/10/09 |  | 0.0002 | 0.0002 | -3.69897
3905 | LiCoO2 | S/cm | 4.5 × 10 − 3 | 10.1016/j.jssc.2019.06.031 | 2019-06-24 |  | 0.0045 | 0.0045 | -2.346787
3907 | Li3N | Scm−1 | 1.2 × 10 − 3 | 10.1016/j.pmatsci.2017.04.007 | 2017-04-08 | Li-Nitride | 0.0012 | 0.0012 | -2.920819
3908 | Li7La3Zr2O12 | Scm−1 | 10 − 4 | 10.1039/C4TA03772C | 2014/10/21 | Garnet | 0.0001 | 0.0001 | -4
3909 | MnO2 | Scm−1 | – 10 − 6 | 10.1039/C4TA02378A | 2014/09/09 |  | 1e-06 | 1e-06 | -6
3910 | NaCl | Scm−1 | 3.03 × 10 − 4 | 10.1016/j.electacta.2015.12.107 | 2015-12-17 |  | 0.000303 | 0.000303 | -3.518557
3912 | SiO2 | Scm−1 | 8.0 × 10 − 5 | 10.1039/C9TA01214A | 2019/04/24 |  | 8e-05 | 8e-05 | -4.09691
3913 | Li7P3S11 | mScm−1 | 2.0 | 10.1016/j.jpowsour.2017.10.093 | 2017-11-14 | Argyrodite | 2 | 0.002 | -2.69897
3914 | Li4Ti5O12 | Scm−1 | 0.083 | 10.1016/j.mser.2015.10.001 | 2015-12-01 | Perovskite | 0.083 | 0.083 | -1.080922
3917 | LiClO4 | Scm−1 | 1.6 × 10 − 5 | 10.1016/j.electacta.2005.02.003 | 2005-03-02 |  | 1.6e-05 | 1.6e-05 | -4.79588
3919 | Li2.9PO3.3N0.46 | Scm−1 | 3.3 × 10 − 6 | 10.1039/C0CS00081G | 2011/04/18 | Li-Nitride | 3.3e-06 | 3.3e-06 | -5.481486
3922 | TiO2 | Scm−1 | 9.53 × 10 − 5 | 10.1016/j.jpowsour.2011.01.052 | 2011-01-26 |  | 9.53e-05 | 9.53e-05 | -4.020907
3924 | Li3.25Ge0.25P0.75S4 | Scm−1 | 0.9 × 10 − 3 and 1.7 × 10 − 4 | 10.1016/j.jpowsour.2005.03.062 | 2005-04-25 | LISICON-like | 0.0009 | 0.0009 | -3.045757
3925 | LiFePO4 | Scm−1 | 10 − 9 | 10.1016/j.jpowsour.2015.05.018 | 2015-05-15 |  | 1e-09 | 1e-09 | -9
3927 | LiMn2O4 | Scm−1 | 10 − 4 | 10.1016/j.matchemphys.2015.02.023 | 2015-02-26 |  | 0.0001 | 0.0001 | -4
3928 | V2O5 | Scm−1 | – 10 − 4 | 10.1039/C8NR04033H | 2018/08/23 |  | 0.0001 | 0.0001 | -4
3929 | ZrV2O7 | Scm−1 | 10 − 6 | 10.1039/C6CP05694F | 2016/11/30 |  | 1e-06 | 1e-06 | -6
3931 | Na3SbS4 | mScm−1 | to 0.7 | 10.1016/j.jpowsour.2018.05.037 | 2018-09-02 | NASICON-like | 0.7 | 0.0007 | -3.154902
3933 | Li2SO4 | S/cm | 1.498 × 10 − 7 , 3.539 × 10 − 9 and 8.7141 × 10 − 15 | 10.1016/S0167-2738(98)00209-4 | 1999-08-10 | Argyrodite | 1.498e-07 | 1.498e-07 | -6.824488
3934 | ZrO2 | Scm−1 | 6.9 × 10 − 6 | 10.1016/S0167-577X(00)00103-8 | 2000-08-16 |  | 6.9e-06 | 6.9e-06 | -5.161151
3935 | LiClO4 | S/cm | 3.0 × 10 − 3 | 10.1016/j.polymer.2009.01.022 | 2009-01-15 |  | 0.003 | 0.003 | -2.522879
3937 | TiO2 | Scm−1 | 3.02 × 10 − 6 | 10.1016/j.jpowsour.2005.03.028 | 2005-04-28 |  | 3.02e-06 | 3.02e-06 | -5.519993
3938 | SiO2 | S/cm | 2.1 × 10 − 3 | 10.1016/j.eurpolymj.2004.10.029 | 2004-12-24 |  | 0.0021 | 0.0021 | -2.677781
3939 | Li7P3S11 | Scm−1 | 1.9 × 10 − 10 | 10.1039/C7EE03083E | 2018/01/17 | Argyrodite | 1.9e-10 | 1.9e-10 | -9.721246
3942 | Li2S | Scm−1 | 10 − 3 | 10.1039/C5NJ03402G | 2016/03/07 |  | 0.001 | 0.001 | -3
3943 | LiClO4 | Scm−1 | 7.5 × 10 − 3 | 10.1016/j.electacta.2004.01.029 | 2004-04-09 |  | 0.0075 | 0.0075 | -2.124939
3944 | MgCl2 | Scm−1 | 5.9 × 10 − 2 | 10.1039/C6RA14230C | 2016/11/09 |  | 0.059 | 0.059 | -1.229148
3945 | LiCF3SO3 | Scm−1 | 3.1 × 10 − 5 | 10.1016/j.carbpol.2003.08.018 | 2003-10-30 |  | 3.1e-05 | 3.1e-05 | -4.508638
3946 | Li6.4La3Zr1.4Ta0.6O12 | Scm−1 | 5 × 10 − 4 | 10.1016/j.jpowsour.2017.11.074 | 2017-12-08 | Garnet | 0.0005 | 0.0005 | -3.30103
3947 | Li1.5Al0.5Ge1.5(PO4)3 | S/cm | 10-4 | 10.1016/j.jeurceramsoc.2019.03.023 | 2019-03-11 | NASICON-like | 0.0001 | 0.0001 | -4
3948 | Al2O3 | Scm−1 | 0.0334 | 10.1016/j.jallcom.2017.10.130 | 2017-10-20 |  | 0.0334 | 0.0334 | -1.476254
3949 | Li4Ti5O12 | Scm−1 | 10 − 13 | 10.1016/j.jpowsour.2012.08.032 | 2012-08-20 | Perovskite | 1e-13 | 1e-13 | -13
3952 | Li4Ti5O12 | Scm−1 | 8.6 × 10 − 5 | 10.1039/C6TA06874J | 2016/11/01 | Perovskite | 8.6e-05 | 8.6e-05 | -4.065502
3953 | Li3V2(PO4)3 | S/cm | – 10 − 2 | 10.1016/j.ensm.2016.02.002 | 2016-02-13 | NASICON-like | 0.01 | 0.01 | -2
3954 | Li4SnS4 | Scm−1 | 7.1 × 10 − 5 | 10.1039/C3EE43357A | 2014/02/19 | LISICON-like | 7.1e-05 | 7.1e-05 | -4.148742
3955 | Li7P3S11 | Scm−1 | 2.3 × 10 − 3 to 4.1 × 10 − 3 | 10.1039/C4TA04332D | 2015/01/27 | Argyrodite | 0.0032 | 0.0032 | -2.49485
3956 | Na4SiS4 | mScm−1 | 0.74 | 10.1039/C7TA08391B | 2017/12/05 | NASICON-like | 0.74 | 0.00074 | -3.130768
3957 | LiCoO2 | S/cm | 9.3 × 10 − 3 | 10.1016/j.jssc.2019.06.031 | 2019-06-24 |  | 0.0093 | 0.0093 | -2.031517
3958 | NaCl | Scm−1 | 0.020 | 10.1039/C5CC01388G | 2015/04/23 |  | 0.02 | 0.02 | -1.69897
3959 | LiFePO4 | Scm−1 | 10 − 8 | 10.1016/j.jpowsour.2016.06.128 | 2016-07-15 |  | 1e-08 | 1e-08 | -8
3961 | SiO2 | Scm−1 | 3.5 × 10 − 2 | 10.1016/j.jpowsour.2003.09.007 | 2003-11-13 |  | 0.035 | 0.035 | -1.455932
3964 | LiFePO4 | Scm−1 | 10 − 8 | 10.1016/j.cej.2019.122189 | 2019-07-09 |  | 1e-08 | 1e-08 | -8
3965 | TiO2 | Scm−1 | 2.86 × 10 − 6 | 10.1039/C5TA06888F | 2015/12/15 |  | 2.86e-06 | 2.86e-06 | -5.543634
3967 | LiPF6 | S/cm | 1.8 × 10 − 3 | 10.1016/j.elecom.2008.05.043 | 2008-06-03 |  | 0.0018 | 0.0018 | -2.744727
3968 | LiPON | Scm−1 | 2.01 × 10 − 7 | 10.1016/j.electacta.2013.08.053 | 2013-08-20 |  | 2.01e-07 | 2.01e-07 | -6.696804
3969 | V2O5 | S/cm | - 10 − 3 | 10.1016/j.jallcom.2019.02.118 | 2019-02-11 |  | 0.001 | 0.001 | -3
3970 | LiFePO4 | Scm−1 | 10 − 10 | 10.1039/C2TA00939K | 2013/01/22 |  | 1e-10 | 1e-10 | -10
3971 | LiClO4 | Scm−1 | 2.98 × 10 − 3 | 10.1016/j.electacta.2006.05.057 | 2006-07-11 |  | 0.00298 | 0.00298 | -2.525784
3972 | LiFePO4 | S/cm | 10 − 7 | 10.1016/j.electacta.2009.09.060 | 2009-09-26 |  | 1e-07 | 1e-07 | -7
3973 | NaCrO2 | Scm−1 | 10 − 1 | 10.1016/j.ensm.2016.04.001 | 2016-04-13 | NASICON-like | 0.1 | 0.1 | -1
3974 | Li4Ti5O12 | S/cm | 3.52 × 10 − 8 and 1.85 × 10 − 8 | 10.1016/j.jallcom.2014.09.121 | 2014-09-22 | Perovskite | 3.52e-08 | 3.52e-08 | -7.453457
3975 | Li4SiO4 | Scm−1 | 10 − 10 | 10.1016/j.ssi.2018.10.014 | 2018-10-30 |  | 1e-10 | 1e-10 | -10
3976 | Mg(CF3SO3)2 | Scm−1 | 1.7 × 10 − 2 and 2.17 × 10 − 4 | 10.1016/j.electacta.2013.09.008 | 2013-09-16 |  | 0.017 | 0.017 | -1.769551
3977 | LiClO4 | Scm−1 | 2.5 × 10 − 4 | 10.1016/j.ijhydene.2013.10.052 | 2013-11-05 |  | 0.00025 | 0.00025 | -3.60206
3980 | TiO2 @ C | Scm−1 | 8.918 × 10 − 6 and 3.234 × 10 − 7 | 10.1039/C6RA22105J | 2016/10/19 |  | 8.918e-06 | 8.918e-06 | -5.049733
3982 | LiBH4 | Scm−1 | 10 − 3 | 10.1016/j.jallcom.2018.07.320 | 2018-08-02 | Li-Hydride | 0.001 | 0.001 | -3
3983 | Li7La3Zr2O12 | Scm−1 | 1.1 × 10 − 4 and 4 × 10 − 5 | 10.1016/j.jpowsour.2011.10.060 | 2011-10-20 | Garnet | 0.00011 | 0.00011 | -3.958607
3985 | Ce0.8Ca0.2VO3 | Scm−1 | 0.2 | 10.1039/C1JM10960J | 2011/06/06 |  | 0.2 | 0.2 | -0.69897
3986 | MoO3 | S/cm | 1 × 10 − 10 , 2 × 10 − 8 and 7 × 10 − 6 | 10.1016/j.electacta.2016.09.069 | 2016-09-28 |  | 1e-10 | 1e-10 | -10
3989 | SiO2 | mScm−1 | 3.5 | 10.1039/C5TA02154E | 2015/07/28 |  | 3.5 | 0.0035 | -2.455932
3990 | Li2S | Scm−1 | 2.1 × 10 − 4 | 10.1016/j.jallcom.2018.07.320 | 2018-08-02 |  | 0.00021 | 0.00021 | -3.677781
3991 | LiPF6 | mScm−1 | 58.2 | 10.1039/C000339E | 2010/05/04 |  | 58.2 | 0.0582 | -1.235077
3992 | LiFePO4 | Scm−1 | 10 − 9 | 10.1016/j.jpowsour.2009.02.024 | 2009-02-20 |  | 1e-09 | 1e-09 | -9
3993 | Na2O | Scm−1 | 3 × 10 − 5 | 10.1039/C5TA03030G | 2015/08/18 |  | 3e-05 | 3e-05 | -4.522879
3994 | FeCl3 | S/cm | 10 − 6 | 10.1016/S0014-3057(98)00092-5 | 1999-01-28 |  | 1e-06 | 1e-06 | -6
3996 | Li7La3Zr2O12 | Scm−1 | 1.75 × 10 − 4 | 10.1016/j.jpowsour.2014.08.110 | 2014-09-04 | Garnet | 0.000175 | 0.000175 | -3.756962
3997 | LiTi2(PO4)3 | Scm−1 | 10 − 4 | 10.1039/C7CE01910F | 2018/03/05 | NASICON-like | 0.0001 | 0.0001 | -4
3999 | LiFePO4 | Scm−1 | 5.87 × 10 − 3 | 10.1016/j.jpowsour.2011.10.073 | 2011-10-25 |  | 0.00587 | 0.00587 | -2.231362
4000 | Li6.4La3Zr1.4Ta0.6O12 | Scm−1 | 7.5 × 10 − 4 | 10.1016/j.ensm.2018.05.018 | 2018-05-14 | Garnet | 0.00075 | 0.00075 | -3.124939
4001 | MoO3 | Scm−1 | 10 − 4 | 10.1039/C3CP53267D | 2013/09/25 |  | 0.0001 | 0.0001 | -4
4002 | LiFePO4 | Scm−1 | to 1.6 × 10 − 1 | 10.1016/j.jpowsour.2008.02.077 | 2008-03-04 |  | 0.16 | 0.16 | -0.79588
4003 | MnO2 | S/cm | 10âˆ’5âˆ’1Ã — 10âˆ’6 | 10.1016/S1003-6326(18)64843-5 | 2018-11-06 |  | 1e-05 | 1e-05 | -5
4004 | SiO2 | S/cm | 3.8 × 10 − 5 | 10.1016/j.solmat.2011.11.021 | 2011-12-15 |  | 3.8e-05 | 3.8e-05 | -4.420216
4005 | LiMn2O4 | S/cm | 10 − 11 | 10.1016/j.cossms.2012.05.002 | 2012-06-15 |  | 1e-11 | 1e-11 | -11
4006 | Li4Ti5O12 | Scm−1 | to 1.1 × 10 − 5 | 10.1016/j.jpcs.2011.03.013 | 2011-03-25 | Perovskite | 1.1e-05 | 1.1e-05 | -4.958607
4007 | Fe2O3 | S/cm | 10 − 10 | 10.1016/j.electacta.2005.02.047 | 2005-05-23 |  | 1e-10 | 1e-10 | -10
4008 | LiFePO4 | Scm−1 | 1.12 × 10 − 2 , 1.09 × 10 − 2 , 9.95 × 10 − 3 and 9.92 × 10 − 3 | 10.1016/j.jallcom.2010.07.003 | 2010-07-07 |  | 0.0112 | 0.0112 | -1.950782
4009 | LiFePO4 | Scm−1 | – 10 − 14 | 10.1016/j.jpowsour.2014.04.153 | 2014-05-14 |  | 1e-14 | 1e-14 | -14
4010 | Al2O3 | mScm−1 | 1.12 to 1.00 | 10.1016/j.jpowsour.2017.02.078 | 2017-03-03 |  | 1.06 | 0.00106 | -2.974694
4011 | NH4NO3 | Scm−1 | 4.11 × 10 − 5 | 10.1016/j.jpowsour.2006.09.042 | 2006-11-07 |  | 4.11e-05 | 4.11e-05 | -4.386158
4013 | Li4Ti4.925Mn0.075O12 | Scm−1 | 0.48 × 10 − 8 | 10.1039/C3TA11590A | 2013/08/06 |  | 4.8e-09 | 4.8e-09 | -8.318759
4014 | Li4Ti5O12 | Scm−1 | 6.952 × 10 − 6 | 10.1016/j.jpcs.2013.04.021 | 2013-05-24 | Perovskite | 6.952e-06 | 6.952e-06 | -5.15789
4015 | Li4Ti5O12 | Scm−1 | 1.34 × 10 − 4 | 10.1016/j.mser.2015.10.001 | 2015-12-01 | Perovskite | 0.000134 | 0.000134 | -3.872895
4016 | ZrO2 | Scm−1 | 0.13 × 10 − 6 | 10.1016/S0254-0584(03)00277-3 | 2003-07-24 |  | 1.3e-07 | 1.3e-07 | -6.886057
4017 | LiClO4 | Scm−1 | 2.3 × 10 − 4 | 10.1016/j.eurpolymj.2007.06.001 | 2007-06-15 |  | 0.00023 | 0.00023 | -3.638272
4018 | LiClO4 | S/cm | 5.9 × 10 − 11 to 7.4 × 10 − 11 | 10.1016/j.electacta.2006.08.007 | 2006-10-09 |  | 6.65e-11 | 6.65e-11 | -10.17718
4019 | Mg(ClO4)2 | S/cm | 3.1 × 10 − 9 | 10.1016/j.jsamd.2019.04.006 | 2019-05-28 |  | 3.1e-09 | 3.1e-09 | -8.508638
4020 | LiTi2(PO4)3 | Scm−1 | 3.12 × 10 − 6 to 1.73 × 10 − 3 | 10.1039/C5TA08545D | 2016/01/19 | NASICON-like | 0.00086656 | 0.00086656 | -3.062201
4021 | La0.93Ba0.07F2.93 | Scm−1 | 10 − 4 | 10.1039/C5DT02321A | 2015/11/10 |  | 0.0001 | 0.0001 | -4
4022 | LiCl | Scm−1 | 10 − 9 | 10.1039/C6EE02697D | 2017/01/18 |  | 1e-09 | 1e-09 | -9
4024 | TiO2 | Scm−1 | 1.66 × 10 − 3 | 10.1016/j.jpowsour.2008.03.045 | 2008-03-26 |  | 0.00166 | 0.00166 | -2.779892
4025 | Li2S | Scm−1 | 10 − 4 | 10.1016/j.rser.2019.04.035 | 2019-04-20 |  | 0.0001 | 0.0001 | -4
4026 | Li2O2 | Scm−1 | – 10 − 13 | 10.1039/C8CS00009C | 2018/04/23 |  | 1e-13 | 1e-13 | -13
4027 | Li7La3Zr2O12 | Scm−1 | 5 × 10 − 4 | 10.1016/j.mattod.2018.04.004 | 2018-06-07 | Garnet | 0.0005 | 0.0005 | -3.30103
4028 | Li2FeSiO4 | Scm−1 | 10 − 9 | 10.1039/C5DT01743B | 2015/08/11 |  | 1e-09 | 1e-09 | -9
4029 | Co2P | Scm−1 | 10 − 1 | 10.1039/C8RA08785G | 2019/01/04 |  | 0.1 | 0.1 | -1
4030 | TiO2 | Scm−1 | 1 × 10 − 5 , 7.8 × 10 − 5 , 9.8 × 10 − 5 and 7.9 × 10 − 5 | 10.1039/C6TA06840E | 2017/01/31 |  | 1e-05 | 1e-05 | -5
4031 | Sb2O3 | Scm−1 | 0.08 | 10.1016/j.jpowsour.2015.12.043 | 2015-12-21 |  | 0.08 | 0.08 | -1.09691
4032 | SiO2 | mScm−1 | 1.16 | 10.1016/j.matchemphys.2008.11.062 | 2009-01-08 |  | 1.16 | 0.00116 | -2.935542